## Calibration 1-Parameters
Identifier | Name | Calibration 1 | 0.6um, R 8 | 0.6um, R 15 | 0.6um, R 30 | 0.6um, R 45 | 0.6um, R 60
| Start date/time | 22-07-2025 10:53 | 22-07-2025 14:16 | 22-07-2025 14:22 | 22-07-2025 14:28 | 22-07-2025 14:35 | 22-07-2025 14:41
| End date/time | 22-07-2025 10:53 | 22-07-2025 14:22 | 22-07-2025 14:28 | 22-07-2025 14:35 | 22-07-2025 14:41 | 22-07-2025 14:47
| Duration | 00:00:00 | 00:06:21 | 00:06:13 | 00:06:13 | 00:06:12 | 00:06:13
Method
Sample name
14 | Measurement mode | Reflectance | Reflectance | Reflectance | Reflectance | Reflectance | Reflectance
0 | Start wavelength, nm | 380 | 380 | 380 | 380 | 380 | 380
1 | End wavelength, nm | 1600 | 1600 | 1600 | 1600 | 1600 | 1600
2 | Sampling pitch, nm | 4 | 4 | 4 | 4 | 4 | 4
3 | Averaging count | 20 | 20 | 20 | 20 | 20 | 20
4 | Smoothing mode | 0 | 0 | 0 | 0 | 0 | 0
5 | Manual mode | 0 | 0 | 0 | 0 | 0 | 0
6 | Sample stage angle, ° | 8 | 8 | 15 | 30 | 45 | 60
7 | Detector angle, ° | 16 | 16 | 30 | 60 | 90 | 120
15 | Detector auto displacement | None | None | None | None | None | None
8 | Detector displacement, mm | 0 | 0 | 0 | 0 | 0 | 0
13 | Sample thickness, mm | 1 | 1 | 1 | 1 | 1 | 1
16 | Refractive index n | 1.45 | 1.45 | 1.45 | 1.45 | 1.45 | 1.45
10 | Slit width, µm | 220 | 220 | 220 | 220 | 220 | 220
9 | Polarization | PS | PS | PS | PS | PS | PS
17 | Polarization position (% P) | 30 | 30 | 30 | 30 | 30 | 30
11 | Deuterium light source | 1 | 1 | 1 | 1 | 1 | 1
Calculated values
| Photopic | 0 | 36.59653 | 39.71557 | 35.87384 | 29.19879 | 23.68908
|  |  | None, 380.03-1600.05 | None, 380.03-1600.05 | None, 380.03-1600.05 | None, 380.03-1600.05 | None, 380.03-1600.05
| Average | 0 | 69.23856 | 65.19986 | 52.65925 | 38.3086 | 29.44176
| Min | 0 | 30.01887 | 30.92103 | 28.68778 | 20.94091 | 13.82523
| Max | 0 | 93.26642 | 90.31931 | 79.23612 | 64.42475 | 54.48256
| Adjustment | No | No | No | No | No | No

## Calibration 1-Measurements
Wavelength, nm | 0.6um, R 8 Avg | 0.6um, R 8 S | 0.6um, R 8 P | 0.6um, R 15 Avg | 0.6um, R 15 S | 0.6um, R 15 P | 0.6um, R 30 Avg | 0.6um, R 30 S | 0.6um, R 30 P | 0.6um, R 45 Avg | 0.6um, R 45 S | 0.6um, R 45 P | 0.6um, R 60 Avg | 0.6um, R 60 S | 0.6um, R 60 P
380.03 | 28.10327 | 26.18767 | 30.01887 | 30.40673 | 27.69875 | 33.1147 | 29.24512 | 29.80246 | 28.68778 | 32.06481 | 29.46542 | 34.66419 | 24.86092 | 21.04673 | 28.67511
383.95 | 28.8561 | 26.70246 | 31.00974 | 31.12859 | 28.00646 | 34.25072 | 29.39689 | 28.91339 | 29.88039 | 32.00927 | 29.19705 | 34.82149 | 24.79025 | 20.61226 | 28.96823
388 | 29.0877 | 26.5 | 31.67539 | 31.15472 | 27.84216 | 34.46727 | 30.04441 | 29.53911 | 30.54971 | 32.51886 | 28.79766 | 36.24 | 24.60643 | 20.53399 | 28.67887
391.95 | 29.96326 | 27.09165 | 32.83488 | 31.43422 | 28.07933 | 34.78911 | 30.69628 | 29.60302 | 31.78954 | 32.62408 | 28.25632 | 36.99183 | 24.31623 | 20.43737 | 28.1951
396.03 | 30.19124 | 26.91683 | 33.46565 | 31.19346 | 27.40999 | 34.97693 | 31.13433 | 29.24884 | 33.01981 | 32.53862 | 27.76013 | 37.31711 | 23.82686 | 20.1962 | 27.45752
400 | 30.84516 | 27.36074 | 34.32957 | 31.46365 | 28.29536 | 34.63193 | 31.70343 | 29.11953 | 34.28734 | 32.38097 | 27.24832 | 37.51363 | 23.88269 | 20.24979 | 27.51558
403.97 | 31.2897 | 27.51734 | 35.06206 | 31.06825 | 27.87397 | 34.26253 | 32.16945 | 29.02552 | 35.31339 | 32.35908 | 26.82014 | 37.89802 | 23.74409 | 20.29227 | 27.19591
408.05 | 31.46518 | 27.61608 | 35.31429 | 31.02 | 28.00455 | 34.03561 | 32.69911 | 28.91815 | 36.48 | 32.08094 | 26.36489 | 37.79699 | 23.94659 | 20.81896 | 27.07422
412.01 | 31.72283 | 27.69574 | 35.74991 | 30.79807 | 28.00661 | 33.58954 | 32.85969 | 28.46698 | 37.2524 | 31.83256 | 26.0496 | 37.61552 | 24.23724 | 21.53312 | 26.94136
415.96 | 31.79334 | 27.85228 | 35.73441 | 30.73387 | 28.30334 | 33.1644 | 33.38668 | 28.68968 | 38.08368 | 31.55016 | 25.63904 | 37.46127 | 24.34846 | 21.92633 | 26.77059
420 | 32.09879 | 28.07681 | 36.12077 | 30.73063 | 28.46253 | 32.99873 | 33.92056 | 28.56204 | 39.27907 | 31.21101 | 25.1682 | 37.25382 | 24.63673 | 22.56652 | 26.70695
424.02 | 32.11484 | 28.40433 | 35.82535 | 30.64657 | 28.87175 | 32.42139 | 34.21064 | 28.71398 | 39.70731 | 30.70239 | 24.69344 | 36.71134 | 24.98028 | 23.20992 | 26.75064
428.03 | 32.31041 | 28.8941 | 35.72672 | 30.6138 | 29.22145 | 32.00616 | 34.641 | 28.81955 | 40.46245 | 30.43264 | 24.52622 | 36.33906 | 25.13984 | 23.66959 | 26.61008
432.01 | 32.47541 | 29.34906 | 35.60175 | 30.5604 | 29.39634 | 31.72445 | 34.95368 | 28.94428 | 40.96308 | 30.2334 | 24.52052 | 35.94628 | 25.30227 | 24.21135 | 26.39318
435.97 | 32.5843 | 29.71868 | 35.44992 | 30.78367 | 29.88044 | 31.68689 | 35.37327 | 29.24026 | 41.50628 | 30.17256 | 24.82469 | 35.52043 | 25.39368 | 24.59447 | 26.19289
440.04 | 32.65319 | 30.06049 | 35.24589 | 30.73431 | 30.01168 | 31.45695 | 35.6596 | 29.36928 | 41.94993 | 30.15327 | 25.16653 | 35.14 | 25.44755 | 24.96024 | 25.93486
443.98 | 32.75332 | 30.49973 | 35.00691 | 30.78606 | 30.34342 | 31.2287 | 36.05501 | 29.66852 | 42.44151 | 30.11731 | 25.5829 | 34.65172 | 25.5168 | 25.37953 | 25.65407
448.02 | 33.03545 | 31.14717 | 34.92373 | 30.77116 | 30.62128 | 30.92103 | 36.5364 | 29.99746 | 43.07533 | 30.15807 | 26.18966 | 34.12648 | 25.55157 | 25.69246 | 25.41068
451.96 | 33.1471 | 31.50146 | 34.79274 | 30.88796 | 30.72494 | 31.05097 | 36.90837 | 30.12843 | 43.68832 | 30.12836 | 26.67094 | 33.58577 | 25.51873 | 25.76621 | 25.27126
456.01 | 33.40176 | 31.96636 | 34.83715 | 31.13113 | 30.78968 | 31.47259 | 37.14205 | 30.35447 | 43.92963 | 30.08685 | 27.14972 | 33.02398 | 25.64251 | 26.23668 | 25.04834
459.96 | 33.8662 | 32.7251 | 35.0073 | 31.62326 | 31.07464 | 32.17187 | 37.44065 | 30.72293 | 44.15836 | 30.0938 | 27.63163 | 32.55597 | 25.70216 | 26.56901 | 24.83532
464.04 | 34.37636 | 33.54581 | 35.2069 | 32.20113 | 31.64602 | 32.75623 | 37.64826 | 31.32286 | 43.97365 | 30.04674 | 28.26372 | 31.82976 | 25.79842 | 26.98017 | 24.61667
468.03 | 35.09798 | 34.55717 | 35.6388 | 32.87135 | 32.25964 | 33.48306 | 37.86031 | 32.01342 | 43.70719 | 30.02187 | 28.57186 | 31.47188 | 25.84131 | 27.2649 | 24.41773
472.03 | 35.7008 | 35.37959 | 36.022 | 33.42099 | 32.65807 | 34.18392 | 37.82574 | 32.51453 | 43.13695 | 29.931 | 28.87736 | 30.98464 | 25.69734 | 27.14999 | 24.24469
476.06 | 36.07768 | 35.82238 | 36.33298 | 33.93888 | 33.22588 | 34.65187 | 37.80343 | 32.85453 | 42.75233 | 29.70969 | 28.91643 | 30.50294 | 25.65317 | 27.14093 | 24.1654
479.98 | 36.37713 | 36.13589 | 36.61837 | 34.37935 | 33.59599 | 35.1627 | 37.62379 | 33.14892 | 42.09867 | 29.50616 | 28.78212 | 30.23021 | 25.5803 | 26.96069 | 24.1999
484.04 | 36.52177 | 36.21835 | 36.82519 | 34.7609 | 33.98077 | 35.54102 | 37.36432 | 33.42421 | 41.30443 | 29.2514 | 28.554 | 29.9488 | 25.32363 | 26.69695 | 23.95032
487.99 | 36.71082 | 36.31636 | 37.10529 | 35.15978 | 34.36644 | 35.95313 | 37.0664 | 33.36356 | 40.76925 | 29.0042 | 28.38582 | 29.62257 | 25.23742 | 26.40073 | 24.0741
491.95 | 36.82763 | 36.3182 | 37.33706 | 35.58185 | 34.81675 | 36.34696 | 36.73345 | 33.34919 | 40.1177 | 28.81832 | 28.20802 | 29.42861 | 25.31423 | 26.34834 | 24.28011
496.02 | 36.82781 | 36.11794 | 37.53769 | 36.05617 | 35.22945 | 36.88289 | 36.30316 | 33.20658 | 39.39973 | 28.46506 | 27.76413 | 29.166 | 24.93658 | 25.96972 | 23.90343
499.98 | 36.78789 | 35.90665 | 37.66913 | 36.50948 | 35.49893 | 37.52 | 35.90963 | 33.02866 | 38.7906 | 28.322 | 27.41362 | 29.23039 | 25.01095 | 25.86887 | 24.15303
504.04 | 37.06492 | 36.07869 | 38.05114 | 37.22368 | 36.12113 | 38.32624 | 35.81057 | 33.35406 | 38.26707 | 28.60844 | 27.68267 | 29.53421 | 25.24111 | 26.36219 | 24.12
507.97 | 37.02502 | 35.8411 | 38.20894 | 37.48937 | 35.99149 | 38.98725 | 35.15621 | 32.92088 | 37.39154 | 28.50612 | 27.19037 | 29.82188 | 25.22149 | 26.3576 | 24.08538
512 | 36.85572 | 35.4338 | 38.27764 | 37.69699 | 35.79629 | 39.59769 | 34.3201 | 32.13405 | 36.50616 | 28.33067 | 26.74582 | 29.91552 | 25.25813 | 26.3589 | 24.15737
516 | 36.55489 | 35.22123 | 37.88855 | 37.87778 | 35.64714 | 40.10843 | 33.31391 | 31.19794 | 35.42987 | 28.30111 | 26.50456 | 30.09766 | 25.25 | 26.45788 | 24.04216
519.99 | 36.27248 | 34.94885 | 37.5961 | 37.97597 | 35.28716 | 40.66477 | 32.05163 | 29.92408 | 34.17918 | 28.25732 | 26.23997 | 30.27466 | 25.34985 | 26.56345 | 24.13626
523.96 | 36.1875 | 34.96186 | 37.41315 | 37.98011 | 35.09546 | 40.86476 | 30.77995 | 28.56302 | 32.99687 | 28.2916 | 26.28535 | 30.29785 | 25.42756 | 26.7063 | 24.14883
528.02 | 35.95843 | 34.65952 | 37.25734 | 37.94835 | 34.76688 | 41.12981 | 29.51449 | 27.15248 | 31.8765 | 28.33492 | 26.51273 | 30.15712 | 25.62285 | 26.97664 | 24.26907
531.96 | 35.78183 | 34.5434 | 37.02025 | 37.88514 | 34.43375 | 41.33653 | 28.41698 | 25.69242 | 31.14154 | 28.44231 | 26.95051 | 29.93411 | 25.74353 | 27.18487 | 24.30219
535.99 | 35.44151 | 34.2255 | 36.65752 | 37.62825 | 33.8585 | 41.398 | 27.61685 | 24.59757 | 30.63614 | 28.54779 | 27.46355 | 29.63203 | 25.99165 | 27.48991 | 24.49339
540.02 | 35.08741 | 33.97265 | 36.20217 | 37.31921 | 33.3417 | 41.29673 | 26.96033 | 23.64068 | 30.27997 | 28.65892 | 28.08233 | 29.23551 | 26.15829 | 27.7391 | 24.57748
543.95 | 34.74516 | 33.59555 | 35.89477 | 37.04232 | 32.75999 | 41.32465 | 26.50925 | 22.93095 | 30.08755 | 28.8132 | 28.73774 | 28.88866 | 26.31976 | 27.91294 | 24.72657
547.98 | 34.45825 | 33.33049 | 35.58602 | 36.76788 | 32.23214 | 41.30361 | 26.39736 | 22.76889 | 30.02583 | 29.11 | 29.55412 | 28.66592 | 26.59359 | 28.21557 | 24.9716
552.04 | 34.24029 | 33.02396 | 35.45663 | 36.43071 | 31.53763 | 41.32378 | 26.85396 | 23.36173 | 30.34619 | 29.44372 | 30.42495 | 28.46249 | 26.81364 | 28.28104 | 25.34624
555.99 | 34.05055 | 32.78 | 35.32111 | 36.0519 | 30.92505 | 41.17874 | 27.69855 | 24.6037 | 30.7934 | 29.74419 | 31.28682 | 28.20155 | 27.14138 | 28.72427 | 25.55848
559.96 | 33.91545 | 32.46753 | 35.36337 | 35.66284 | 30.24326 | 41.08242 | 28.95781 | 26.45645 | 31.45917 | 30.13174 | 32.15926 | 28.10422 | 27.39698 | 29.0711 | 25.72286
563.96 | 33.87076 | 32.18492 | 35.5566 | 35.17213 | 29.3887 | 40.95556 | 30.45088 | 28.56533 | 32.33643 | 30.51995 | 33.03996 | 27.99995 | 27.61028 | 29.51264 | 25.70792
567.97 | 33.99433 | 32.0783 | 35.91036 | 34.59548 | 28.47305 | 40.71791 | 32.06376 | 30.73141 | 33.3961 | 30.9238 | 33.88741 | 27.96019 | 27.82497 | 29.94476 | 25.70519
572 | 33.87213 | 31.46777 | 36.27649 | 33.9178 | 27.39702 | 40.43858 | 33.53839 | 32.67895 | 34.39784 | 31.18605 | 34.61224 | 27.75987 | 28.00467 | 30.39594 | 25.61341
576.04 | 33.83932 | 31.06385 | 36.6148 | 33.2748 | 26.46027 | 40.08933 | 34.93921 | 34.46534 | 35.41308 | 31.49884 | 35.42242 | 27.57527 | 28.15018 | 31.15829 | 25.14206
579.98 | 33.68441 | 30.46349 | 36.90533 | 32.77149 | 25.87352 | 39.66945 | 36.16747 | 36.07145 | 36.26349 | 31.78511 | 36.23769 | 27.33253 | 28.10983 | 31.59966 | 24.61999
584.03 | 33.31974 | 29.46604 | 37.17343 | 32.48482 | 25.61881 | 39.35083 | 37.35692 | 37.52497 | 37.18888 | 32.19239 | 37.03872 | 27.34606 | 28.0184 | 31.98228 | 24.05451
587.98 | 32.75583 | 28.36869 | 37.14298 | 32.60499 | 26.03823 | 39.17176 | 38.33632 | 38.8348 | 37.83784 | 32.70186 | 37.97926 | 27.42447 | 27.80289 | 32.26942 | 23.33637
592.03 | 31.96496 | 27.10344 | 36.82649 | 32.9772 | 26.8259 | 39.12851 | 39.23743 | 40.01629 | 38.45858 | 33.27423 | 38.76674 | 27.78172 | 27.53799 | 32.47234 | 22.60364
595.95 | 31.26112 | 26.11118 | 36.41106 | 33.62096 | 27.93973 | 39.3022 | 40.11223 | 41.23781 | 38.98664 | 33.84722 | 39.58018 | 28.11427 | 27.25136 | 32.79747 | 21.70526
599.98 | 30.85726 | 25.68643 | 36.02809 | 34.40331 | 29.39562 | 39.411 | 40.98829 | 42.46209 | 39.51448 | 34.4849 | 40.4643 | 28.5055 | 27.2524 | 33.53567 | 20.96913
603.99 | 30.78045 | 25.71298 | 35.84792 | 35.127 | 30.85856 | 39.39543 | 41.62409 | 43.53587 | 39.71231 | 34.95266 | 41.23795 | 28.66738 | 27.26175 | 34.3145 | 20.209
607.98 | 31.4453 | 26.79552 | 36.09508 | 36.24425 | 32.57973 | 39.90877 | 42.53047 | 44.88472 | 40.17621 | 35.80831 | 42.32407 | 29.29256 | 27.74952 | 35.58 | 19.91903
612.06 | 32.21893 | 28.09142 | 36.34645 | 37.21875 | 34.37647 | 40.06103 | 43.37889 | 46.13832 | 40.61946 | 36.47971 | 43.34847 | 29.61096 | 28.24144 | 36.86339 | 19.61948
616 | 33.03176 | 29.52379 | 36.53973 | 38.18213 | 36.10634 | 40.25791 | 44.0762 | 47.29018 | 40.86222 | 37.11252 | 44.27317 | 29.95187 | 28.715 | 38.03416 | 19.39584
620.04 | 33.83044 | 31.13032 | 36.53056 | 39.04269 | 37.76083 | 40.32454 | 44.6452 | 48.29332 | 40.99707 | 37.60274 | 45.15564 | 30.04984 | 29.13225 | 39.10745 | 19.15706
623.96 | 34.65819 | 32.67252 | 36.64387 | 39.93324 | 39.41861 | 40.44786 | 45.27225 | 49.37127 | 41.17324 | 38.18025 | 46.13769 | 30.2228 | 29.68813 | 40.31035 | 19.06592
627.97 | 35.56647 | 34.34638 | 36.78655 | 40.80459 | 41.05782 | 40.55136 | 45.91129 | 50.52598 | 41.2966 | 38.72122 | 47.04973 | 30.39271 | 30.21933 | 41.42319 | 19.01547
631.99 | 36.5363 | 36.13104 | 36.94156 | 41.78818 | 42.86225 | 40.71411 | 46.50339 | 51.54513 | 41.46165 | 39.34023 | 48.10299 | 30.57747 | 30.88875 | 42.78897 | 18.98852
636 | 37.55501 | 37.91267 | 37.19734 | 42.753 | 44.55795 | 40.94804 | 47.02887 | 52.50337 | 41.55437 | 39.86402 | 49.02724 | 30.70081 | 31.48357 | 43.99611 | 18.97103
640.02 | 38.59734 | 39.82041 | 37.37426 | 43.59602 | 46.18166 | 41.01037 | 47.54975 | 53.51658 | 41.58292 | 40.42736 | 50.08205 | 30.77267 | 32.02084 | 45.16589 | 18.8758
643.95 | 39.5998 | 41.68683 | 37.51277 | 44.42176 | 47.68331 | 41.16022 | 47.94404 | 54.30531 | 41.58276 | 40.84466 | 50.86112 | 30.8282 | 32.56782 | 46.31243 | 18.8232
648 | 40.69839 | 43.50082 | 37.89596 | 45.35398 | 49.24641 | 41.46155 | 48.51297 | 55.25039 | 41.77555 | 41.33879 | 51.72453 | 30.95305 | 33.19495 | 47.52323 | 18.86666
651.96 | 41.68527 | 45.14297 | 38.22757 | 46.17898 | 50.56346 | 41.79449 | 48.93499 | 55.9772 | 41.89278 | 41.85091 | 52.64551 | 31.05631 | 33.73487 | 48.56208 | 18.90766
656.05 | 42.66753 | 46.83442 | 38.50065 | 46.92359 | 51.81782 | 42.02936 | 49.29678 | 56.62428 | 41.96928 | 42.17357 | 53.27479 | 31.07235 | 34.31508 | 49.75522 | 18.87494
660.05 | 43.58411 | 48.42755 | 38.74066 | 47.69772 | 53.10769 | 42.28775 | 49.78563 | 57.53366 | 42.03759 | 42.51207 | 54.05135 | 30.97278 | 34.79316 | 50.74758 | 18.83874
663.95 | 44.47738 | 49.95028 | 39.00448 | 48.4262 | 54.15793 | 42.69446 | 50.07727 | 58.13152 | 42.02302 | 42.83551 | 54.64272 | 31.0283 | 35.27548 | 51.64384 | 18.90712
667.97 | 45.43546 | 51.51647 | 39.35446 | 49.11613 | 55.20181 | 43.03045 | 50.44996 | 58.78507 | 42.11485 | 43.19368 | 55.40913 | 30.97824 | 35.79863 | 52.60356 | 18.99369
672.01 | 46.53381 | 53.18394 | 39.88368 | 49.87841 | 56.29213 | 43.46469 | 50.78542 | 59.3522 | 42.21864 | 43.52555 | 56.04292 | 31.00818 | 36.26124 | 53.46113 | 19.06134
676.05 | 47.37123 | 54.52873 | 40.21373 | 50.51124 | 57.09873 | 43.92376 | 51.08202 | 59.90116 | 42.26288 | 43.79182 | 56.6102 | 30.97345 | 36.70116 | 54.32265 | 19.07967
679.97 | 48.19856 | 55.90249 | 40.49463 | 51.11764 | 57.91239 | 44.3229 | 51.35907 | 60.31764 | 42.4005 | 44.14833 | 57.31127 | 30.98539 | 37.1639 | 55.14972 | 19.17808
684 | 48.99494 | 57.55066 | 40.43922 | 51.68416 | 58.78955 | 44.57877 | 51.61853 | 60.80152 | 42.43553 | 44.30112 | 57.69506 | 30.90718 | 37.54638 | 55.81972 | 19.27303
688.01 | 50.26295 | 59.40914 | 41.11675 | 52.27959 | 59.58749 | 44.9717 | 51.85111 | 61.21888 | 42.48334 | 44.57028 | 58.32603 | 30.81454 | 37.94517 | 56.57041 | 19.31994
692.01 | 51.80545 | 60.83816 | 42.77274 | 52.79926 | 60.17676 | 45.42175 | 52.05708 | 61.56267 | 42.5515 | 44.70241 | 58.72081 | 30.68401 | 38.28629 | 57.1814 | 19.39118
696 | 53.35572 | 62.17371 | 44.53773 | 53.42147 | 60.97233 | 45.87062 | 52.27734 | 61.9604 | 42.59428 | 44.88068 | 59.1062 | 30.65516 | 38.73683 | 58.03026 | 19.4434
699.95 | 54.62154 | 63.20768 | 46.0354 | 53.86877 | 61.54862 | 46.18892 | 52.47971 | 62.30092 | 42.65849 | 45.15986 | 59.64384 | 30.67587 | 39.07092 | 58.53 | 19.6118
704.01 | 55.85537 | 64.25801 | 47.45272 | 54.29925 | 62.06169 | 46.5368 | 52.77188 | 62.79556 | 42.7482 | 45.23967 | 59.92936 | 30.54998 | 39.41631 | 59.12727 | 19.70534
708.04 | 56.83 | 64.97197 | 48.68805 | 54.7211 | 62.73492 | 46.70728 | 52.86103 | 63.04611 | 42.67596 | 45.37065 | 60.29499 | 30.44631 | 39.68454 | 59.60948 | 19.75959
712.05 | 57.95298 | 65.83277 | 50.07319 | 55.12785 | 63.1779 | 47.07781 | 53.08448 | 63.37961 | 42.78935 | 45.57273 | 60.69082 | 30.45465 | 40.09356 | 60.30691 | 19.88022
716.05 | 58.87376 | 66.4063 | 51.34122 | 55.40112 | 63.63228 | 47.16996 | 53.20226 | 63.6615 | 42.74301 | 45.70554 | 61.12219 | 30.28889 | 40.32524 | 60.74148 | 19.90901
720.04 | 59.67851 | 66.90125 | 52.45577 | 55.74309 | 64.03598 | 47.4502 | 53.34521 | 63.90196 | 42.78846 | 45.83419 | 61.40749 | 30.2609 | 40.5763 | 61.16279 | 19.98982
724.03 | 60.34675 | 67.31314 | 53.38037 | 56.02911 | 64.56425 | 47.49398 | 53.53201 | 64.25726 | 42.80675 | 46.02446 | 61.83254 | 30.21638 | 40.89994 | 61.71102 | 20.08886
728.02 | 60.91191 | 67.66108 | 54.16274 | 56.24524 | 64.98505 | 47.50543 | 53.68108 | 64.57047 | 42.79169 | 46.05395 | 62.06529 | 30.04261 | 41.27658 | 62.35411 | 20.19906
732.03 | 61.8364 | 68.22806 | 55.44474 | 56.78876 | 65.75172 | 47.82579 | 54.04988 | 64.9659 | 43.13385 | 46.44 | 62.46149202 | 30.41857 | 41.62609 | 62.75999 | 20.49218
736.05 | 62.2932 | 68.41597 | 56.17042 | 56.8923 | 66.08063 | 47.70396 | 54.14365 | 65.1751 | 43.11219 | 46.54733 | 62.73972 | 30.35494 | 41.86946 | 63.16457 | 20.57435
739.97 | 62.6249 | 68.58839 | 56.66141 | 57.03199 | 66.42328 | 47.64069 | 54.24915 | 65.42859 | 43.0697 | 46.70112 | 63.11438 | 30.28787 | 42.20351 | 63.77982 | 20.6272
744.03 | 63.11235 | 68.80492 | 57.41978 | 57.15524 | 66.65021 | 47.66028 | 54.37248 | 65.53028 | 43.21467 | 46.83739 | 63.3684 | 30.30637 | 42.4162 | 64.07678 | 20.75563
747.99 | 63.52415 | 69.16856 | 57.87975 | 57.31222 | 67.13338 | 47.49105 | 54.48226 | 65.90161 | 43.06292 | 46.97866 | 63.77597 | 30.18134 | 42.70209 | 64.60672 | 20.79746
751.97 | 63.70051 | 69.13536 | 58.26565 | 57.18029 | 67.32092 | 47.03967 | 54.4643 | 65.94803 | 42.98058 | 47.0352 | 63.96969 | 30.10072 | 42.94377 | 64.9598 | 20.92774
755.97 | 64.09098 | 69.40981 | 58.77214 | 57.05491 | 67.77971 | 46.33011 | 54.61398 | 66.1726 | 43.05536 | 47.21176 | 64.25369 | 30.16983 | 43.21528 | 65.31748 | 21.11307
759.97 | 64.29896 | 69.382 | 59.21592 | 56.92982 | 68.13409 | 45.72556 | 54.6957 | 66.23767 | 43.15372 | 47.26159 | 64.32689 | 30.19629 | 43.42636 | 65.56844 | 21.28428
763.99 | 64.64308 | 69.62928 | 59.65689 | 57.08688 | 68.41589 | 45.75787 | 54.72379 | 66.35044 | 43.09715 | 47.3957 | 64.59256 | 30.19885 | 43.73938 | 66.0294 | 21.44937
768 | 64.87939 | 69.79973 | 59.95906 | 57.34601 | 68.58848 | 46.10353 | 54.91718 | 66.67989 | 43.15448 | 47.53163 | 64.84659 | 30.21666 | 43.96378 | 66.37211 | 21.55546
772.01 | 65.04775 | 69.76103 | 60.33447 | 57.65 | 68.8181 | 46.48199 | 54.91412 | 66.67047 | 43.15777 | 47.65011 | 65.06189 | 30.23832 | 44.16913 | 66.6434 | 21.69485
776.01 | 65.30145 | 69.94016 | 60.66273 | 57.94928 | 68.99759 | 46.90098 | 55.03372 | 66.95807 | 43.10937 | 47.77902 | 65.28907 | 30.26897 | 44.3956 | 66.99784 | 21.79336
780 | 65.4993 | 69.99182 | 61.00678 | 58.21707 | 69.27 | 47.16411 | 55.01159 | 67.00915 | 43.01404 | 47.84356 | 65.41511 | 30.27201 | 44.5315 | 67.22544 | 21.83756
783.96 | 65.74929 | 70.20594 | 61.29263 | 58.51938 | 69.38158 | 47.65719 | 55.0275 | 67.02592 | 43.02908 | 48.01206 | 65.74308 | 30.28103 | 44.70269 | 67.41 | 21.99529
788.02 | 65.99107 | 70.24375 | 61.7384 | 58.69289 | 69.27395 | 48.11184 | 55.03514 | 67.06749 | 43.00279 | 48.18573 | 65.97757 | 30.39388 | 44.93642 | 67.71057 | 22.16227
791.95 | 66.15958 | 70.26578 | 62.05339 | 58.97547 | 69.24412 | 48.70682 | 55.00904 | 67.01919 | 42.99889 | 48.22693 | 65.97303 | 30.48083 | 45.01133 | 67.74607 | 22.27659
795.96 | 66.45425 | 70.38572 | 62.52279 | 59.43811 | 69.51565 | 49.36057 | 55.16258 | 67.32091 | 43.00426 | 48.50593 | 66.42396 | 30.58789 | 45.29368 | 68.22059 | 22.36676
799.96 | 66.66899 | 70.47576 | 62.86222 | 59.86244 | 69.64612 | 50.07875 | 55.12861 | 67.27873 | 42.97849 | 48.59912 | 66.55012 | 30.64812 | 45.48284 | 68.43329 | 22.5324
804.05 | 66.76804 | 70.43945 | 63.09662 | 60.13155 | 69.70792 | 50.55518 | 55.14096 | 67.36336 | 42.91856 | 48.75672 | 66.72209 | 30.79136 | 45.68808 | 68.7211 | 22.65507
808.02 | 66.98389 | 70.61654 | 63.35125 | 60.54401 | 69.92823 | 51.15979 | 55.19197 | 67.53 | 42.85394 | 48.89153 | 66.87701 | 30.90605 | 45.96559 | 69.16778 | 22.7634
811.98 | 67.25978 | 70.72625 | 63.79332 | 60.89257 | 70.03037 | 51.75476 | 55.26896 | 67.66235 | 42.87557 | 49.10316 | 67.18655 | 31.01977 | 45.99269 | 69.16377 | 22.82161
815.95 | 67.50071 | 70.93497 | 64.06645 | 61.20063 | 70.11546 | 52.28579 | 55.35817 | 67.87251 | 42.84383 | 49.2146 | 67.28629 | 31.1429 | 46.20988 | 69.4964 | 22.92336
820.03 | 67.72724 | 70.90997 | 64.54451 | 61.53059 | 70.07 | 52.99112 | 55.4088 | 67.93388 | 42.88372 | 49.30952 | 67.36538 | 31.25366 | 46.40898 | 69.76139 | 23.05658
824.01 | 67.89391 | 70.99572 | 64.79209 | 61.87066 | 70.06098 | 53.68034 | 55.44478 | 67.96439 | 42.92517 | 49.28477 | 67.31528 | 31.25425 | 46.53174 | 69.94459 | 23.1189
828.01 | 68.06587 | 71.20972 | 64.92202 | 62.24696 | 70.35058 | 54.14334 | 55.50155 | 68.12791 | 42.87519 | 49.35831 | 67.64694 | 31.06968 | 46.77023 | 70.29536 | 23.24509
832.03 | 68.29185 | 71.26891 | 65.31479 | 62.68901 | 70.56679 | 54.81122 | 55.61572 | 68.18903 | 43.04241 | 49.26362 | 67.70861 | 30.81864 | 47.0801 | 70.74104 | 23.41916
835.96 | 68.52396 | 71.38577 | 65.66216 | 63.05502 | 70.57173 | 55.5383 | 55.7871 | 68.47193 | 43.10227 | 49.08375 | 67.89491 | 30.2726 | 47.15643 | 70.76329 | 23.54957
840.01 | 68.71295 | 71.66094 | 65.76496 | 63.46282 | 71.00475 | 55.9209 | 55.90653 | 68.76147 | 43.05159 | 49.12481 | 68.27205 | 29.97757 | 47.37772 | 71.22359 | 23.53185
843.98 | 68.95437 | 71.74295 | 66.16579 | 63.77495 | 70.98846 | 56.56144 | 56.11375 | 69.01958 | 43.20792 | 49.27702 | 68.39452 | 30.15952 | 47.66533 | 71.62393 | 23.70672
847.95 | 69.06784 | 71.79481 | 66.34088 | 64.15138 | 71.32944 | 56.97333 | 56.09206 | 69.18973 | 42.99438 | 49.4306 | 68.36591 | 30.49528 | 47.77755 | 71.9106 | 23.64449
852.05 | 69.42351 | 72.11662 | 66.7304 | 64.47407 | 71.43989 | 57.50825 | 56.22447 | 69.5546 | 42.89433 | 49.77939 | 68.73872 | 30.82 | 47.87986 | 72.16953 | 23.5902
856.03 | 69.5404 | 72.15824 | 66.92256 | 64.82865 | 71.64619 | 58.01112 | 56.17467 | 69.67336 | 42.67598 | 49.90651 | 68.92909 | 30.88393 | 48.06902 | 72.47506 | 23.66297
860.02 | 69.89762 | 72.43266 | 67.36258 | 65.14819 | 71.71291 | 58.58346 | 56.20575 | 69.85863 | 42.55286 | 50.15286 | 69.13331 | 31.17242 | 48.34534 | 72.74042 | 23.95026
864 | 70.14148 | 72.55719 | 67.72578 | 65.50301 | 71.94811 | 59.05791 | 56.0523 | 69.80031 | 42.30429 | 50.35488 | 69.26011 | 31.44965 | 48.489 | 72.85615 | 24.12185
867.96 | 70.27466 | 72.72808 | 67.82124 | 65.81401 | 72.19416 | 59.43387 | 56.00124 | 69.77741 | 42.22506 | 50.45984 | 69.39461 | 31.52507 | 48.6705 | 73.12903 | 24.21196
872.02 | 70.63461 | 73.00688 | 68.26233 | 66.12976 | 72.2992 | 59.96032 | 55.90766 | 69.69748 | 42.11784 | 50.66108 | 69.56114 | 31.76102 | 48.84362 | 73.29749 | 24.38975
875.95 | 70.7694 | 73.06225 | 68.47656 | 66.52655 | 72.55813 | 60.49498 | 55.7694 | 69.66708 | 41.87173 | 50.73872 | 69.6775 | 31.79995 | 49.07811 | 73.61271 | 24.54351
879.96 | 71.14291 | 73.46841 | 68.81741 | 66.84968 | 72.83881 | 60.86054 | 55.81032 | 69.84797 | 41.77267 | 51.05117 | 70.03748 | 32.06487 | 49.21693 | 73.84315 | 24.59071
883.96 | 71.35535 | 73.47164 | 69.23906 | 67.20652 | 72.9905 | 61.42254 | 55.84884 | 69.89258 | 41.80509 | 51.18183 | 70.13265 | 32.23102 | 49.43819 | 74.0925 | 24.78388
888.04 | 71.71285 | 73.80779 | 69.6179 | 67.4916 | 73.20468 | 61.77852 | 55.90935 | 70.03298 | 41.78571 | 51.43773 | 70.49086 | 32.3846 | 49.69723 | 74.508 | 24.88645
891.99 | 71.93859 | 74.03937 | 69.83781 | 67.76858 | 73.40536 | 62.1318 | 55.92395 | 70.18202 | 41.66588 | 51.6055 | 70.68412 | 32.52688 | 49.77992 | 74.52092 | 25.03892
896.04 | 72.22359 | 74.28089 | 70.16629 | 67.97136 | 73.45464 | 62.48808 | 55.8165 | 70.22453 | 41.40848 | 51.76689 | 70.90999 | 32.62379 | 49.95463 | 74.85808 | 25.05118
899.98 | 72.30429 | 74.18839 | 70.42019 | 68.05156 | 73.25342 | 62.84971 | 55.51351 | 70.46213 | 40.5649 | 51.94716 | 71.13017 | 32.76414 | 50.15161 | 75.12541 | 25.17782
904.02 | 72.46306 | 74.26621 | 70.65991 | 68.26028 | 73.25548 | 63.26507 | 54.91903 | 70.73025 | 39.1078 | 52.09854 | 71.35419 | 32.84289 | 50.33832 | 75.40124 | 25.27541
907.96 | 72.54842 | 74.00064 | 71.0962 | 68.39721 | 73.06825 | 63.72617 | 54.41956 | 70.81682 | 38.02229 | 52.26213 | 71.48907 | 33.0352 | 50.48796 | 75.51692 | 25.459
912.02 | 72.61308 | 73.94326 | 71.28289 | 68.63458 | 73.13805 | 64.13111 | 54.26965 | 71.17092 | 37.36839 | 52.4082 | 71.78987 | 33.02653 | 50.71964 | 76.035 | 25.40428
915.98 | 72.765 | 73.88915 | 71.64085 | 68.74027 | 73.10507 | 64.37548 | 54.15585 | 71.20297 | 37.10873 | 52.66099 | 72.13383 | 33.18815 | 50.87947 | 76.27765 | 25.4813
919.96 | 72.86497 | 73.9471 | 71.78285 | 69.09822 | 73.39432 | 64.80212 | 54.3285 | 71.72311 | 36.9339 | 52.75979 | 72.31615 | 33.20342 | 51.05933 | 76.46154 | 25.65713
923.96 | 73.01839 | 73.82797 | 72.2088 | 69.2293 | 73.49556 | 64.96303 | 54.41388 | 71.83525 | 36.9925 | 52.92497 | 72.531 | 33.31893 | 51.30111 | 76.8822 | 25.72
927.98 | 73.24722 | 74.14673 | 72.34771 | 69.52563 | 73.65316 | 65.39809 | 54.54 | 72.17035 | 36.90982 | 53.15794 | 72.99036 | 33.32553 | 51.51385 | 77.26117 | 25.76652
932.02 | 73.67943 | 74.40392 | 72.95494 | 70.04109 | 74.01848 | 66.06369 | 54.86555 | 72.72843 | 37.00267 | 53.48099 | 73.30364 | 33.65833 | 51.81408 | 77.61194 | 26.01622
935.96 | 73.92917 | 74.6074 | 73.25094 | 70.26034 | 74.29516 | 66.22551 | 54.98631 | 72.99534 | 36.97728 | 53.7168 | 73.66897 | 33.76462 | 52.02321 | 77.89405 | 26.15237
940.02 | 74.17877 | 74.83124 | 73.52631 | 70.5977 | 74.59687 | 66.59854 | 55.13592 | 73.27109 | 37.00075 | 53.81251 | 73.78753 | 33.83749 | 52.1941 | 78.21478 | 26.17341
943.97 | 74.34606 | 74.84542 | 73.84671 | 70.68467 | 74.46593 | 66.9034 | 55.25524 | 73.393 | 37.11748 | 53.80229 | 73.78842 | 33.81616 | 52.24524 | 78.25216 | 26.23832
948.04 | 74.53327 | 75.28455 | 73.78199 | 70.98151 | 74.78181 | 67.1812 | 55.51539 | 73.75676 | 37.27401 | 54.0847 | 74.47427 | 33.69514 | 52.45325 | 78.68394 | 26.22257
951.99 | 74.83347 | 75.40469 | 74.26225 | 71.28694 | 75.04589 | 67.52799 | 55.85986 | 74.0893 | 37.63042 | 54.17682 | 74.45578 | 33.89786 | 52.62427 | 78.96848 | 26.28
956.03 | 75.04897 | 75.52931 | 74.56863 | 71.42426 | 75.15514 | 67.69338 | 56.1708 | 74.3533 | 37.98829 | 54.33155 | 74.74296 | 33.92015 | 52.79339 | 79.22992 | 26.35686
959.95 | 75.39586 | 75.83148 | 74.96023 | 71.74523 | 75.50639 | 67.98406 | 56.51098 | 74.75129 | 38.27067 | 54.45587 | 74.94972 | 33.96202 | 52.96557 | 79.60681 | 26.32434
963.96 | 75.48995 | 76.09609 | 74.88381 | 72.01757 | 75.78598 | 68.24915 | 56.84755 | 75.02814 | 38.66697 | 54.64673 | 75.48079 | 33.81267 | 53.08588 | 79.8588 | 26.31296
967.95 | 75.68761 | 76.16572 | 75.2095 | 72.30932 | 76.01177 | 68.60686 | 57.23156 | 75.35947 | 39.10364 | 54.81614 | 75.75742 | 33.87486 | 53.24347 | 80.04936 | 26.43759
972.03 | 76.07876 | 76.70943 | 75.4481 | 72.6023 | 76.39254 | 68.81206 | 57.7058 | 75.78776 | 39.62384 | 55.00881 | 76.1396 | 33.87802 | 53.51248 | 80.58883 | 26.43613
975.97 | 76.18929 | 76.94678 | 75.43179 | 72.81397 | 76.67757 | 68.95037 | 58.08237 | 76.20715 | 39.95759 | 55.12936 | 76.48504 | 33.77368 | 53.6425 | 80.92348 | 26.36152
980 | 76.29658 | 77.03318 | 75.55998 | 73.0629 | 76.95658 | 69.16922 | 58.37991 | 76.34 | 40.4198 | 55.17633 | 76.64828 | 33.70438 | 53.72241 | 81.06367 | 26.38114
984.02 | 76.62049 | 77.40225 | 75.83872 | 73.38119 | 77.1914 | 69.57098 | 58.67503 | 76.49278 | 40.85729 | 55.24736 | 76.81098 | 33.68374 | 53.81426 | 81.22177 | 26.40675
988.03 | 76.86809 | 77.71664 | 76.01954 | 73.73114 | 77.71229 | 69.74998 | 59.22536 | 77.08923 | 41.36149 | 55.40629 | 77.27839 | 33.53418 | 54.09379 | 81.83232 | 26.35526
991.93 | 77.95183 | 79.14097 | 76.76268 | 74.71748 | 78.80638 | 70.62858 | 60.1044 | 78.3392 | 41.8696 | 55.76042 | 78.61703 | 32.90382 | 54.20213 | 82.96201 | 25.44224
996.01 | 78.54687 | 79.60924 | 77.4845 | 75.13822 | 79.21139 | 71.06504 | 60.71522 | 78.92513 | 42.5053 | 55.85659 | 79.00937 | 32.7038 | 54.42386 | 83.36336 | 25.48436
1000.08 | 78.8956 | 79.88509 | 77.90611 | 75.44032 | 79.46481 | 71.41584 | 61.2215 | 79.26775 | 43.17525 | 55.9064 | 79.39511 | 32.41768 | 54.54025 | 83.52526 | 25.55523
1003.93 | 79.12652 | 80.20299 | 78.05 | 75.86272 | 79.89835 | 71.82709 | 61.66993 | 79.74 | 43.59981 | 55.9247 | 79.75405 | 32.09534 | 54.55013 | 83.61088 | 25.48937
1007.99 | 79.6212 | 80.71041 | 78.53199 | 76.22345 | 80.29774 | 72.14916 | 62.15538 | 80.05098 | 44.25977 | 56.22154 | 80.31445 | 32.12863 | 54.77681 | 84.03421 | 25.5194
1012.05 | 79.79375 | 80.75633 | 78.83116 | 76.49095 | 80.48777 | 72.49413 | 62.6444 | 80.32062 | 44.96817 | 56.163 | 80.38487 | 31.94113 | 54.96091 | 84.31311 | 25.6087
1016.11 | 80.15012 | 80.97939 | 79.32085 | 76.8391 | 80.72301 | 72.95518 | 63.08763 | 80.5661 | 45.60915 | 56.28309 | 80.72343 | 31.84276 | 55.06261 | 84.54588 | 25.57933
1019.94 | 80.3124 | 81.07106 | 79.55373 | 76.99877 | 80.88501 | 73.11253 | 63.45636 | 80.71688 | 46.19584 | 56.33842 | 80.86263 | 31.8142 | 55.12144 | 84.73141 | 25.51146
1023.99 | 80.64743 | 81.36924 | 79.92563 | 77.26321 | 81.14011 | 73.38631 | 63.88662 | 81.00093 | 46.77232 | 56.12334 | 81.07099 | 31.17568 | 55.10303 | 84.79455 | 25.4115
1028.05 | 81.00392 | 81.81204 | 80.19581 | 77.63104 | 81.57191 | 73.69017 | 64.35676 | 81.31146 | 47.40206 | 55.31794 | 81.5446 | 29.09127 | 55.35226 | 85.25741 | 25.44711
1032.11 | 81.34073 | 82.09469 | 80.58677 | 77.88927 | 81.79409 | 73.98445 | 64.82879 | 81.74258 | 47.91501 | 54.28632 | 81.79617 | 26.77648 | 55.50079 | 85.57565 | 25.42592
1035.95 | 81.46557 | 82.16692 | 80.76422 | 78.12732 | 81.95599 | 74.29866 | 65.1224 | 81.8191 | 48.4257 | 53.58272 | 82.03444 | 25.13099 | 55.51385 | 85.70056 | 25.32714
1040.02 | 81.64565 | 82.36803 | 80.92327 | 78.3792 | 82.09064 | 74.66775 | 65.55728 | 82.08344 | 49.03111 | 53.25186 | 82.57998 | 23.92374 | 55.53511 | 85.92606 | 25.14416
1044.09 | 81.84085 | 82.60188 | 81.07982 | 78.62632 | 82.36713 | 74.8855 | 65.99598 | 82.46682 | 49.52513 | 52.97474 | 82.95639 | 22.99309 | 55.64301 | 86.26945 | 25.01656
1047.94 | 82.16995 | 82.88222 | 81.45767 | 78.91119 | 82.60475 | 75.21763 | 66.32937 | 82.61689 | 50.04185 | 52.78568 | 83.13711 | 22.43426 | 55.58545 | 86.34656 | 24.82434
1052.03 | 82.38933 | 83.30475 | 81.4739 | 79.03744 | 82.8869 | 75.18799 | 66.67686 | 82.95331 | 50.40041 | 52.76832 | 83.45866 | 22.07798 | 55.66684 | 86.6813 | 24.65237
1055.89 | 82.6316 | 83.34823 | 81.91498 | 79.16124 | 83.05047 | 75.27201 | 67.03074 | 83.02808 | 51.03341 | 52.7396 | 83.63109 | 21.84811 | 55.56357 | 86.72952 | 24.39763
1059.99 | 82.82221 | 83.52345 | 82.12097 | 79.44338 | 83.2178 | 75.66895 | 67.39169 | 83.31433 | 51.46904 | 52.65399 | 83.89738 | 21.41061 | 55.58623 | 87.0698 | 24.10265
1064.1 | 83.0679 | 83.7879 | 82.3479 | 79.78935 | 83.51168 | 76.06701 | 67.7619 | 83.53206 | 51.99174 | 52.54335 | 84.09757 | 20.98912 | 55.61249 | 87.31485 | 23.91014
1067.99 | 83.0883 | 83.80216 | 82.37444 | 79.81131 | 83.5814 | 76.04123 | 67.92731 | 83.71124 | 52.14338 | 52.70329 | 84.45975 | 20.94683 | 55.53123 | 87.42676 | 23.6357
1071.89 | 83.33075 | 84.17562 | 82.48589 | 80.13239 | 83.92094 | 76.34385 | 68.34732 | 83.95765 | 52.73698 | 52.86415 | 84.78738 | 20.94091 | 55.52401 | 87.65202 | 23.396
1076.02 | 83.59766 | 84.38683 | 82.80849 | 80.4135 | 84.16514 | 76.66187 | 68.65051 | 84.10761 | 53.1934 | 53.21189 | 85.05606 | 21.36771 | 55.52749 | 87.85187 | 23.20312
1079.93 | 83.76271 | 84.69481 | 82.83061 | 80.52335 | 84.34345 | 76.70326 | 69.12318 | 84.64842 | 53.59794 | 53.54868 | 85.37585 | 21.72152 | 55.51542 | 88.06794 | 22.96291
1084.08 | 83.97029 | 84.86157 | 83.07902 | 80.82331 | 84.67876 | 76.96787 | 69.36516 | 84.69905 | 54.03127 | 53.85756 | 85.49189 | 22.22323 | 55.45635 | 88.29502 | 22.61769
1088 | 84.15121 | 85.03891 | 83.26352 | 80.94743 | 84.77894 | 77.11592 | 69.66847 | 84.9482 | 54.38873 | 54.33151 | 85.79231 | 22.87071 | 55.17715 | 88.38 | 21.97426
1091.93 | 84.45679 | 85.23858 | 83.67501 | 81.22818 | 85.03491 | 77.42146 | 69.91598 | 85.14439 | 54.68757 | 54.82733 | 86.20134 | 23.45333 | 55.04605 | 88.82707 | 21.26502
1096.1 | 84.59748 | 85.41813 | 83.77684 | 81.45627 | 85.26126 | 77.65129 | 70.34342 | 85.4907 | 55.19613 | 55.38973 | 86.47243 | 24.30702 | 54.87563 | 89.07811 | 20.67316
1100.03 | 84.80932 | 85.76033 | 83.85832 | 81.80861 | 85.77765 | 77.83956 | 70.70705 | 85.87167 | 55.54243 | 55.84074 | 86.74749 | 24.93399 | 54.78944 | 89.3475 | 20.23138
1103.97 | 85.08948 | 86.02586 | 84.1531 | 81.83028 | 85.73864 | 77.92192 | 70.94895 | 86.03733 | 55.86057 | 56.35032 | 87.01656 | 25.68408 | 54.68138 | 89.39051 | 19.97225
1107.91 | 85.00036 | 85.9384 | 84.06233 | 81.88745 | 85.66217 | 78.11272 | 70.95473 | 85.93275 | 55.9767 | 56.7587 | 87.01558 | 26.50182 | 54.56984 | 89.5178 | 19.62187
1112.08 | 85.1547 | 85.9538 | 84.3556 | 82.06656 | 85.91103 | 78.22209 | 71.29531843 | 86.11145 | 56.47919 | 57.21859 | 87.23859 | 27.1986 | 54.52275 | 89.73845 | 19.30705
1116.02 | 85.2344 | 86.19512 | 84.27368 | 82.20131 | 86.09223 | 78.3104 | 71.54772 | 86.39524 | 56.70019 | 57.64557 | 87.40654 | 27.88459 | 54.43547 | 89.9959 | 18.87504
1119.96 | 85.31252 | 86.34924 | 84.27579 | 82.35481 | 86.26138 | 78.44824 | 71.67515 | 86.42691 | 56.92338 | 58.10262 | 87.57491 | 28.63034 | 54.2302 | 90.35023 | 18.11017
1123.9 | 85.48957 | 86.51712 | 84.46202 | 82.45946 | 86.31287 | 78.60604 | 71.9658 | 86.63418 | 57.29741 | 58.56285 | 87.83199 | 29.2937 | 53.31453 | 90.6157 | 16.01335
1128.06 | 85.64194 | 86.54496 | 84.73891 | 82.47677 | 86.2494 | 78.70413 | 72.10216 | 86.6813 | 57.52301 | 58.94194 | 87.79089 | 30.09298 | 52.51932 | 90.50669 | 14.53195
1131.98 | 85.72355 | 86.83103 | 84.61608 | 82.68713 | 86.57752 | 78.79674 | 72.28231 | 86.75017 | 57.81444 | 59.40108 | 88.07717 | 30.72499 | 52.41225 | 90.9391 | 13.88539
1135.91 | 85.94475 | 86.97388 | 84.91561 | 82.94988 | 86.77791 | 79.12185 | 72.69296 | 87.0229 | 58.36302 | 59.87537 | 88.24928 | 31.50147 | 52.38389 | 90.94255 | 13.82523
1140.05 | 86.04 | 87.03498 | 85.04504 | 82.97731 | 86.81694 | 79.13768 | 72.89594 | 87.11975 | 58.67213 | 60.24488 | 88.24433 | 32.24543 | 52.44378 | 91.05943 | 13.82813
1143.96 | 86.20911 | 87.16392 | 85.2543 | 83.20049 | 86.9965 | 79.40448 | 72.9587 | 87.1375 | 58.7799 | 60.67158 | 88.47539 | 32.86777 | 52.73879 | 91.34678 | 14.1308
1148.08 | 86.29525 | 87.15469 | 85.43581 | 83.35118 | 87.13711 | 79.56526 | 73.29665 | 87.34983 | 59.24346 | 61.08827 | 88.69453 | 33.48201 | 53.03467 | 91.49473 | 14.57461
1151.98 | 86.27621 | 87.09786 | 85.45455 | 83.43357 | 87.09146 | 79.77569 | 73.46212 | 87.42032 | 59.50393 | 61.28115 | 88.53493 | 34.02738 | 53.27585 | 91.59591 | 14.95579
1156.09 | 86.46467 | 87.3596 | 85.56973 | 83.67024 | 87.31044 | 80.03 | 73.72214 | 87.6038 | 59.84048 | 61.81849 | 88.82697 | 34.81 | 53.60485 | 91.83366 | 15.37605
1159.96 | 86.64405 | 87.54912 | 85.73898 | 83.92436 | 87.6531 | 80.19562 | 73.90256 | 87.81452 | 59.99061 | 62.12938 | 88.9834 | 35.27537 | 54.00796 | 92.01075 | 16.00516
1164.05 | 86.6778 | 87.61507 | 85.74054 | 83.88127 | 87.55162 | 80.21093 | 74.12969 | 88.02962 | 60.22975 | 62.53328 | 89.18315 | 35.88341 | 54.41715 | 91.97419 | 16.8601
1167.91 | 86.92892 | 87.87684 | 85.98099 | 84.03904 | 87.64987 | 80.42822 | 74.12182 | 87.81529 | 60.42835 | 62.72552 | 89.16631 | 36.28474 | 54.96249 | 92.09888 | 17.82609
1171.99 | 87.03295 | 87.92743 | 86.13847 | 84.149 | 87.78076 | 80.51724 | 74.48742 | 88.27184 | 60.703 | 63.17684 | 89.50272 | 36.85096 | 55.55025 | 92.36016 | 18.74035
1176.06 | 87.14169 | 88.1281 | 86.15529 | 84.2902 | 87.91655 | 80.66386 | 74.56322 | 88.10779 | 61.01864 | 63.38293 | 89.49728 | 37.26859 | 55.97918 | 92.18787 | 19.77049
1179.89 | 87.16583 | 88.09224 | 86.23943 | 84.3469 | 88.09037 | 80.60343 | 74.75063 | 88.43456 | 61.06669 | 63.69895 | 89.69313 | 37.70476 | 56.38062 | 92.30943 | 20.45181
1183.95 | 87.7297 | 88.74344 | 86.71595 | 85.0483 | 88.76128 | 81.33533 | 75.49493 | 89.09297 | 61.89689 | 64.58403 | 90.30191 | 38.86614 | 57.54121 | 92.79076 | 22.29166
1188 | 87.88216 | 88.74079 | 87.02353 | 85.16994 | 88.71374 | 81.62613 | 75.76312 | 89.15176 | 62.37447 | 64.87038 | 90.42842 | 39.31233 | 58.0172 | 92.76776 | 23.26665
1192.04 | 88.10315 | 89.0113 | 87.195 | 85.2968 | 88.78406 | 81.80955 | 76.04761 | 89.4774 | 62.61782 | 65.22796 | 90.64057 | 39.81534 | 58.52625 | 92.89833 | 24.15416
1196.09 | 88.29921 | 89.19052 | 87.40791 | 85.59741 | 89.10586 | 82.08896 | 76.21026 | 89.48609 | 62.93442 | 65.53796 | 90.83545 | 40.24048 | 59.04549 | 93.14048 | 24.95049
1199.9 | 88.29241 | 89.41216 | 87.17267 | 85.63763 | 89.19313 | 82.08214 | 76.44156 | 89.82753 | 63.05559 | 65.65098 | 90.69032 | 40.61165 | 59.46 | 93.09249 | 25.82764
1203.94 | 88.35599 | 89.41361 | 87.29836 | 85.92477 | 89.40955 | 82.44 | 76.67365 | 89.91776 | 63.42953 | 66.00011 | 90.92371 | 41.0765 | 59.91271 | 93.20937 | 26.61605
1207.98 | 88.44976 | 89.55243 | 87.3471 | 85.95484 | 89.45241 | 82.45727 | 76.80726 | 89.96958 | 63.64495 | 66.2709 | 91.12267 | 41.41912 | 60.37248 | 93.37816 | 27.3668
1212.02 | 88.62287 | 89.74847 | 87.49727 | 86.22761 | 89.63289 | 82.82232 | 77.01057 | 90.08092 | 63.94021 | 66.57623 | 91.36924 | 41.78322 | 60.85032 | 93.57853 | 28.12211
1216.06 | 88.73508 | 89.69746 | 87.77271 | 86.31977 | 89.73256 | 82.90698 | 77.27444 | 90.40724 | 64.14164 | 66.74317 | 91.36687 | 42.11948 | 61.27 | 93.65496 | 28.88523
1220.11 | 88.84811 | 89.90723 | 87.789 | 86.46732 | 89.91291 | 83.02173 | 77.27745 | 90.37634 | 64.17856 | 66.92856 | 91.33538 | 42.52173 | 61.54782 | 93.72419 | 29.37146
1223.94 | 88.92929 | 90.00746 | 87.85112 | 86.53217 | 89.97844 | 83.0859 | 77.42785 | 90.45271 | 64.40298 | 67.09444 | 91.43882 | 42.75 | 61.90236 | 93.83156 | 29.97317
1227.99 | 89.05733 | 90.17248 | 87.94219 | 86.60113 | 90.03925 | 83.163 | 77.45273 | 90.4055 | 64.49996 | 67.30106 | 91.52955 | 43.07257 | 62.17088 | 93.85777 | 30.48398
1232.06 | 89.14841 | 90.37523 | 87.9216 | 86.68199 | 90.20631 | 83.15767 | 77.78556 | 90.73832 | 64.83279 | 67.5296 | 91.82117 | 43.23802 | 62.45639 | 93.97451 | 30.93827
1235.9 | 89.33115 | 90.48449 | 88.17781 | 86.93348 | 90.53442 | 83.33253 | 77.85247 | 90.72447 | 64.98046 | 67.69529 | 91.71126 | 43.67933 | 62.78216 | 94.14117 | 31.42315
1239.98 | 89.23497 | 90.40029 | 88.06966 | 86.92334 | 90.39599 | 83.45068 | 78.02635 | 90.94637 | 65.10632 | 67.92905 | 92.00806 | 43.85 | 63.15227 | 94.35259 | 31.95194
1244.06 | 89.40647 | 90.56474 | 88.2482 | 87.03704 | 90.47513 | 83.59895 | 78.17114 | 91.05642 | 65.28585 | 68.11193 | 92.04478 | 44.17909 | 63.31911 | 94.28569 | 32.35253
1247.93 | 89.57926 | 90.75185 | 88.40667 | 87.29444 | 90.77965 | 83.80923 | 78.35515 | 91.20051 | 65.5098 | 68.34744 | 92.15643 | 44.53844 | 63.535 | 94.28846 | 32.78154
1252.03 | 89.59863 | 90.75634 | 88.44092 | 87.26656 | 90.75692 | 83.77619 | 78.38823 | 91.19584 | 65.58063 | 68.43957 | 92.22141 | 44.65774 | 63.69148 | 94.2979 | 33.08507
1255.91 | 89.72763 | 90.80285 | 88.6524 | 87.29028 | 90.76535 | 83.8152 | 78.62735 | 91.38772 | 65.86698 | 68.60948 | 92.31325 | 44.90571 | 63.99995 | 94.52857 | 33.47133
1260.03 | 89.79225 | 90.9513 | 88.6332 | 87.22511 | 90.8072 | 83.64303 | 78.4954 | 91.21438 | 65.77643 | 68.78061 | 92.48706 | 45.07417 | 64.12242 | 94.53816 | 33.70667
1263.93 | 89.80376 | 91.06547 | 88.54205 | 87.30393 | 90.87866 | 83.7292 | 78.6095 | 91.43706 | 65.78194 | 68.82876 | 92.40175 | 45.25576 | 64.336 | 94.5917 | 34.0803
1268.06 | 89.84669 | 91.09725 | 88.59612 | 87.33796 | 90.87685 | 83.79907 | 78.8833 | 91.64549 | 66.1211 | 69.01242 | 92.56996 | 45.45488 | 64.64231 | 94.81405 | 34.47057
1271.96 | 90.12359 | 91.39614 | 88.85105 | 87.61327 | 91.19494 | 84.03159 | 78.95729 | 91.77804 | 66.13655 | 69.19917 | 92.61288 | 45.78546 | 64.81551 | 94.8062 | 34.82482
1276.11 | 90.06994 | 91.34908 | 88.7908 | 87.69436 | 91.41418 | 83.97455 | 79.08562 | 91.87391 | 66.29733 | 69.35523 | 92.83633 | 45.87412 | 65.03217 | 95.01623 | 35.04811
1280.02 | 90.19355 | 91.54211 | 88.84498 | 87.86278 | 91.57075 | 84.15482 | 79.34364 | 91.92393 | 66.76336 | 69.64833 | 93.06209 | 46.23457 | 65.28425 | 95.14161 | 35.42689
1283.94 | 90.18391 | 91.45685 | 88.91097 | 87.87132 | 91.52045 | 84.22219 | 79.41446 | 92.06548 | 66.76344 | 69.71636 | 93.02725 | 46.40548 | 65.33498 | 95.03149 | 35.63847
1288.09 | 90.26376 | 91.60932 | 88.91819 | 88.00049 | 91.62051 | 84.38048 | 79.46803 | 91.88533 | 67.05072 | 69.8794 | 93.02723 | 46.73158 | 65.61248 | 95.1588 | 36.06617
1292.01 | 90.34013 | 91.55794 | 89.12231 | 88.04786 | 91.69848 | 84.39723 | 79.72455 | 92.37667 | 67.07242 | 70.0532 | 93.181 | 46.92541 | 65.77749 | 95.21081 | 36.34416
1295.93 | 90.40604 | 91.6468 | 89.16528 | 88.05175 | 91.54045 | 84.56305 | 79.66725 | 92.11253 | 67.22197 | 70.17209 | 93.18207 | 47.1621 | 65.84449 | 95.12205 | 36.56693
1300.08 | 90.54671 | 91.85377 | 89.23966 | 88.25842 | 91.89296 | 84.62388 | 79.90627 | 92.39982 | 67.41272 | 70.35524 | 93.34354 | 47.36694 | 66.09232 | 95.27986 | 36.90477
1304 | 90.7672 | 92.0531 | 89.4813 | 88.39867 | 92.08672 | 84.71062 | 80.06017 | 92.52017 | 67.60017 | 70.6682 | 93.68407 | 47.65233 | 66.29552 | 95.44183 | 37.14922
1307.92 | 90.79266 | 92.18472 | 89.40061 | 88.42188 | 92.22202 | 84.62174 | 80.11991 | 92.60614 | 67.63367 | 70.76252 | 93.70292 | 47.82211 | 66.45499 | 95.49797 | 37.41201
1312.05 | 90.88612 | 92.22531 | 89.54693 | 88.46635 | 92.24198 | 84.69072 | 80.22954 | 92.57929 | 67.87979 | 70.88431 | 93.63806 | 48.13057 | 66.62343 | 95.64501 | 37.60186
1315.96 | 90.90564 | 92.23925 | 89.57204 | 88.58767 | 92.20403 | 84.97131 | 80.55405 | 92.85771 | 68.25039 | 71.04925 | 93.79445 | 48.30406 | 66.71581 | 95.54942 | 37.88219
1320.09 | 91.00807 | 92.22 | 89.79606 | 88.70868 | 92.31611 | 85.10125 | 80.41644 | 92.70546 | 68.12741 | 71.13042 | 93.77885 | 48.48199 | 67.0132 | 95.77875 | 38.24764
1323.98 | 91.01674 | 92.35654 | 89.67693 | 88.76068 | 92.3621 | 85.15926 | 80.59607 | 92.79532 | 68.39683 | 71.27837 | 93.87483 | 48.6819 | 67.03202 | 95.66966 | 38.39437
1328.09 | 91.24755 | 92.59953 | 89.89556 | 88.93799 | 92.62917 | 85.24682 | 80.81299 | 93.08584 | 68.54015 | 71.59826 | 94.1399 | 49.05661 | 67.28348 | 95.91692 | 38.65
1331.96 | 91.25603 | 92.6185 | 89.89355 | 88.99661 | 92.57998 | 85.41324 | 80.94721 | 93.0346 | 68.85981 | 71.69199 | 94.2359 | 49.14808 | 67.47242 | 96.01966 | 38.92518
1336.06 | 91.37366 | 92.66989 | 90.07743 | 89.0236 | 92.59307 | 85.45413 | 80.98832 | 93.02523 | 68.95141 | 71.76637 | 94.08373 | 49.449 | 67.57887 | 96.04809 | 39.10964
1339.92 | 91.31393 | 92.41193 | 90.21592 | 89.12756 | 92.63876 | 85.61637 | 81.09452 | 93.08207 | 69.10698 | 71.84376 | 94.08218 | 49.60533 | 67.58937 | 95.74075 | 39.43799
1343.99 | 91.53408 | 92.71541 | 90.35275 | 89.23612 | 92.81502 | 85.65723 | 81.19354 | 93.24524 | 69.14185 | 72.11117 | 94.33676 | 49.88557 | 67.81725 | 96.10194 | 39.53257
1348.06 | 91.57734 | 92.70206 | 90.45262 | 89.30668 | 92.83809 | 85.77526 | 81.30773 | 93.31043 | 69.30504 | 72.08563 | 94.24172 | 49.92955 | 67.97331 | 96.16913 | 39.77749
1351.89 | 91.60403 | 92.73943 | 90.46864 | 89.38527 | 92.91479 | 85.85574 | 81.30543 | 93.34959 | 69.26126 | 72.12273 | 94.2441 | 50.00135 | 67.86962 | 95.89173 | 39.84751
1355.94 | 91.97425 | 93.07883 | 90.86967 | 89.69543 | 93.14193 | 86.24893 | 81.35614 | 93.39521 | 69.31706 | 72.30543 | 94.53021 | 50.08066 | 68.02437 | 96.10088 | 39.94786
1359.98 | 91.54709 | 92.56343 | 90.53076 | 89.35487 | 92.6202 | 86.08954 | 81.02462 | 93.04629 | 69.00294 | 72.14755 | 94.19711 | 50.098 | 68.00609 | 96.03844 | 39.97373
1364.02 | 91.82506 | 93 | 90.65 | 89.71236 | 92.99068 | 86.43404 | 81.36374 | 93.44379 | 69.28369 | 72.53017 | 94.66866 | 50.39168 | 68.31324 | 96.34631 | 40.28017
1368.05 | 92.02068 | 93.24868 | 90.79268 | 89.61749 | 93.13293 | 86.10205 | 81.64504 | 93.82735 | 69.46272 | 72.62823 | 94.83141 | 50.42505 | 68.47055 | 96.55614 | 40.38495
1372.07 | 92.08278 | 93.4958 | 90.66976 | 89.83674 | 93.34653 | 86.32695 | 81.99276 | 94.037 | 69.94853 | 72.90354 | 94.92501 | 50.88207 | 68.77542 | 96.59673 | 40.9541
1376.09 | 91.94167 | 93.31726 | 90.56607 | 89.73994 | 93.30708 | 86.17279 | 82.05426 | 93.93064 | 70.17788 | 72.94841 | 94.81421 | 51.08261 | 68.83172 | 96.48012 | 41.18331
1380.11 | 91.66156 | 92.83566 | 90.48746 | 89.48496 | 92.80064 | 86.16929 | 81.45545 | 93.45084 | 69.46 | 72.72421 | 94.61539 | 50.83302 | 68.75557 | 96.52289 | 40.98825
1383.9 | 92.37415 | 93.56 | 91.18821 | 90.11846 | 93.48066 | 86.75626 | 82.1451 | 94.0912 | 70.199 | 73.3391 | 95.18864 | 51.48955 | 69.17674 | 96.9254 | 41.42808
1387.92 | 92.29 | 93.45536 | 91.12468 | 90.08232 | 93.49689 | 86.66776 | 82.28353 | 93.97112 | 70.59594 | 73.42614 | 94.96948 | 51.88281 | 69.23523 | 96.61197 | 41.8585
1391.94 | 92.441 | 93.68 | 91.20196 | 90.15034 | 93.61398 | 86.68669 | 82.37523 | 94.08796 | 70.66249 | 73.52496 | 95.10247 | 51.94746 | 69.42277 | 96.77526 | 42.07028
1395.95 | 92.51542 | 93.74854 | 91.28231 | 90.26214 | 93.6491 | 86.87518 | 82.34871 | 94.16178 | 70.53565 | 73.69924 | 95.2717 | 52.12678 | 69.55411 | 96.81311 | 42.2951
1399.98 | 92.30452 | 93.59603 | 91.013 | 90.12102 | 93.54145 | 86.70059 | 82.34856 | 94.18298 | 70.51415 | 73.67031 | 95.18028 | 52.16033 | 69.6182 | 96.83029 | 42.40611
1404 | 92.23554 | 93.40246 | 91.06861 | 90.09955 | 93.41158 | 86.78751 | 82.80767 | 93.87752 | 71.73781 | 74.32301 | 94.90744 | 53.73858 | 70.15771 | 96.52299 | 43.79244
1408.03 | 92.30071 | 93.46807 | 91.13334 | 90.26107 | 93.62841 | 86.89373 | 82.98502 | 94.03693 | 71.9331 | 74.50731 | 95.05322 | 53.96141 | 70.2812 | 96.62051 | 43.9419
1412.07 | 92.4214 | 93.60712 | 91.23568 | 90.37962 | 93.67823 | 87.08101 | 83.17459 | 94.11839 | 72.23079 | 74.68674 | 95.18431 | 54.18918 | 70.51517 | 96.67084 | 44.35951
1416.11 | 92.3545 | 93.44241 | 91.26659 | 90.41396 | 93.68105 | 87.14687 | 83.32987 | 94.13095 | 72.52879 | 74.84218 | 95.19462 | 54.48975 | 70.55369 | 96.56588 | 44.54151
1419.94 | 92.49847 | 93.66274 | 91.33421 | 90.51618 | 93.77498 | 87.25739 | 83.3117 | 94.17164 | 72.45176 | 74.92823 | 95.18667 | 54.66979 | 70.72658 | 96.66547 | 44.7877
1424 | 92.62931 | 93.85177 | 91.40686 | 90.60746 | 93.80773 | 87.40719 | 83.52587 | 94.32702 | 72.72471 | 75.06538 | 95.18057 | 54.95019 | 70.87078 | 96.75614 | 44.98541
1428.06 | 92.59013 | 93.75595 | 91.42432 | 90.67031 | 93.83639 | 87.50423 | 83.59685 | 94.2736 | 72.92 | 75.1051 | 95.18405 | 55.02615 | 70.98249 | 96.79204 | 45.17293
1431.91 | 92.58636 | 93.78363 | 91.38909 | 90.67949 | 93.89107 | 87.46791 | 83.7335 | 94.44582 | 73.02118 | 75.35629 | 95.37629 | 55.33629 | 71.15785 | 96.84816 | 45.46754
1435.99 | 92.71165 | 93.83438 | 91.58893 | 90.70473 | 93.88534 | 87.52411 | 83.68089 | 94.28982 | 73.07196 | 75.34248 | 95.18477 | 55.50019 | 71.23587 | 96.83315 | 45.63859
1440.08 | 92.77661 | 93.93116 | 91.62206 | 90.76812 | 93.91941 | 87.61682 | 83.79798 | 94.41525 | 73.18071 | 75.45771 | 95.26445 | 55.65097 | 71.38548 | 96.96223 | 45.80872
1443.95 | 92.75648 | 93.7909 | 91.72206 | 90.82903 | 93.86783 | 87.79022 | 83.74778 | 94.2233 | 73.27226 | 75.59238 | 95.25442 | 55.93034 | 71.44531 | 96.84928 | 46.04133
1448.06 | 92.88696 | 93.93946 | 91.83446 | 90.97206 | 93.92156 | 88.02257 | 84.06674 | 94.5298 | 73.60368 | 75.73341 | 95.24742 | 56.2194 | 71.65299 | 96.98802 | 46.31797
1451.94 | 92.9738 | 94.15484 | 91.79275 | 90.979 | 94.06451 | 87.89349 | 84.12738 | 94.56552 | 73.68924 | 75.90958 | 95.4293 | 56.38986 | 71.75307 | 96.98258 | 46.52356
1456.05 | 92.97413 | 94.1066 | 91.84165 | 91.05793 | 94.20258 | 87.91328 | 84.25389 | 94.63502 | 73.87277 | 76.13457 | 95.63411 | 56.63504 | 71.86872 | 97.09251 | 46.64493
1459.94 | 92.92249 | 94.10091 | 91.74408 | 91.05936 | 94.16472 | 87.95401 | 84.32148 | 94.7244 | 73.91856 | 76.21235 | 95.6548 | 56.76989 | 71.93685 | 97.07085 | 46.80285
1464.07 | 92.97278 | 94.06856 | 91.877 | 91.11905 | 94.20066 | 88.03745 | 84.37254 | 94.75182 | 73.99325 | 76.31427 | 95.70589 | 56.92266 | 72.03048 | 97.04257 | 47.01839
1467.96 | 93.11768 | 94.16052 | 92.07485 | 91.2244 | 94.3134 | 88.13539 | 84.57056 | 94.86467 | 74.27644 | 76.40099 | 95.73615 | 57.06583 | 72.22306 | 97.15953 | 47.28659
1472.09 | 93.10837 | 94.19365 | 92.02309 | 91.21052 | 94.18065 | 88.24038 | 84.49749 | 94.65766 | 74.33733 | 76.46348 | 95.60388 | 57.32308 | 72.2068 | 96.8795 | 47.5341
1475.98 | 93.1173 | 94.23881 | 91.99579 | 91.29986 | 94.38493 | 88.21479 | 84.59355 | 94.83132 | 74.35579 | 76.65944 | 95.75733 | 57.56155 | 72.42651 | 97.16042 | 47.6926
1480.11 | 93.27035 | 94.5218 | 92.0189 | 91.44531 | 94.65253 | 88.23809 | 84.73569 | 95.05248 | 74.4189 | 76.85034 | 95.98697 | 57.71372 | 72.65311 | 97.39012 | 47.91609
1484 | 93.30585 | 94.49095 | 92.12074 | 91.52336 | 94.54 | 88.50664 | 84.97899 | 94.85771 | 75.10027 | 76.98713 | 95.85502 | 58.11924 | 72.83875 | 97.2902 | 48.3873
1487.89 | 93.27486 | 94.33875 | 92.21098 | 91.46185 | 94.32334 | 88.60037 | 85.24265 | 94.91236 | 75.57293 | 77.24412 | 95.69011 | 58.79813 | 73.01952 | 97.2307 | 48.80834
1492.01 | 93.26854 | 94.25773 | 92.27935 | 91.50232 | 94.49106 | 88.51358 | 85.32125 | 94.88331 | 75.7592 | 77.4892 | 95.76015 | 59.21825 | 73.22962 | 97.19753 | 49.26171
1496.11 | 93.25344 | 94.37296 | 92.13393 | 91.51905 | 94.36696 | 88.67113 | 85.4382 | 94.96058 | 75.91583 | 77.71018 | 95.7789 | 59.64146 | 73.4019 | 97.20551 | 49.59829
1499.99 | 93.24451 | 94.26505 | 92.22397 | 91.47721 | 94.34129 | 88.61313 | 85.42871 | 94.95643 | 75.901 | 77.93832 | 95.94 | 59.93658 | 73.64586 | 97.34153 | 49.95018
1504.08 | 93.36906 | 94.34255 | 92.39558 | 91.55639 | 94.45398 | 88.6588 | 85.64106 | 95.10758 | 76.17454 | 78.11138 | 95.97644 | 60.24633 | 73.8374 | 97.42047 | 50.25433
1507.94 | 93.25378 | 94.3184 | 92.18915 | 91.54357 | 94.3599 | 88.72725 | 85.5853 | 94.9157 | 76.25491 | 78.15527 | 95.90798 | 60.40256 | 73.84356 | 97.33716 | 50.34996
1512.02 | 93.37416 | 94.28435 | 92.46398 | 91.62076 | 94.44684 | 88.79469 | 85.69686 | 95.0222 | 76.37153 | 78.36647 | 96.06108 | 60.67187 | 74.06691 | 97.4522 | 50.68161
1516.09 | 93.37377 | 94.33697 | 92.41058 | 91.6147 | 94.31979 | 88.90961 | 85.66235 | 94.88634 | 76.43835 | 78.39829 | 96.00024 | 60.79634 | 74.10208 | 97.4227 | 50.78146
1519.92 | 93.40739 | 94.35279 | 92.462 | 91.69216 | 94.47677 | 88.90754 | 85.91761 | 95.02892 | 76.80629 | 78.51156 | 95.99931 | 61.0238 | 74.18581 | 97.38521 | 50.98641
1523.97 | 93.3803 | 94.26751 | 92.4931 | 91.69146 | 94.35522 | 89.02769 | 85.88056 | 94.76035 | 77.00078 | 78.51858 | 95.86824 | 61.16891 | 74.28406 | 97.29617 | 51.27195
1528.01 | 93.4697 | 94.24414 | 92.69525 | 91.73398 | 94.27574 | 89.19221 | 86.02683 | 94.8244 | 77.22925 | 78.56888 | 95.7291 | 61.40866 | 74.37894 | 97.29968 | 51.4582
1532.05 | 93.5421 | 94.27406 | 92.81013 | 91.88987 | 94.44081 | 89.33893 | 86.10866 | 94.9643 | 77.25302 | 78.67524 | 95.93812 | 61.41237 | 74.53348 | 97.52507 | 51.5419
1536.07 | 93.53175 | 94.29304 | 92.77046 | 91.99792 | 94.46659 | 89.52925 | 86.17785 | 94.84571 | 77.50999 | 78.727 | 95.82489 | 61.62911 | 74.68412 | 97.51625 | 51.85199
1540.09 | 93.62208 | 94.34097 | 92.90318 | 92.03085 | 94.44474 | 89.61695 | 86.32087 | 94.92993 | 77.7118 | 78.87452 | 95.91912 | 61.82993 | 74.73599 | 97.50782 | 51.96417
1544.09 | 93.61983 | 94.32984 | 92.90982 | 91.99207 | 94.47376 | 89.51039 | 86.34924 | 94.91348 | 77.785 | 79.08045 | 96.04975 | 62.11116 | 74.81842 | 97.50056 | 52.13627
1548.1 | 93.63157 | 94.38242 | 92.88072 | 92.06567 | 94.52976 | 89.60158 | 86.54689 | 95.18121 | 77.91256 | 79.07805 | 95.96924 | 62.18686 | 74.90804 | 97.54596 | 52.27013
1552.09 | 93.7511 | 94.37517 | 93.12702 | 92.14132 | 94.48404 | 89.79859 | 86.55591 | 95.00906 | 78.10275 | 79.22138 | 95.97565 | 62.46711 | 74.95686 | 97.44153 | 52.47219
1556.09 | 93.67493 | 94.34495 | 93.00492 | 92.16086 | 94.48581 | 89.8359 | 86.59746 | 95.09227 | 78.10265 | 79.18739 | 95.87446 | 62.50031 | 74.97639 | 97.41149 | 52.54128
1560.08 | 93.69823 | 94.27937 | 93.11709 | 92.1651 | 94.40095 | 89.92926 | 86.57014 | 94.91928 | 78.221 | 79.39719 | 96.04179 | 62.7526 | 75.16087 | 97.517 | 52.80475
1564.06 | 93.73818 | 94.26433 | 93.21202 | 92.16652 | 94.46718 | 89.86587 | 86.60069 | 94.92524 | 78.27615 | 79.44114 | 95.97239 | 62.90988 | 75.19305 | 97.44841 | 52.93769
1568.05 | 93.83627 | 94.41205 | 93.2605 | 92.28325 | 94.57061 | 89.9959 | 86.72186 | 94.90042 | 78.5433 | 79.56173 | 95.9927 | 63.13076 | 75.29272 | 97.4892 | 53.09624
1572.04 | 93.86146 | 94.50303 | 93.21989 | 92.25221 | 94.49984 | 90.00459 | 86.74865 | 94.94734 | 78.54997 | 79.63635 | 96.04643 | 63.22626 | 75.38225 | 97.43634 | 53.32817
1576.02 | 93.83994 | 94.54397 | 93.13592 | 92.29246 | 94.5404 | 90.04452 | 86.84288 | 95.01577 | 78.67 | 79.76331 | 96.05 | 63.47653 | 75.42867 | 97.38971 | 53.46764
1580.02 | 93.79137 | 94.46134 | 93.1214 | 92.29543 | 94.51127 | 90.07959 | 86.91243 | 95.0359 | 78.78895 | 79.79204 | 96.01212 | 63.57196 | 75.49116 | 97.27411 | 53.70821
1584.01 | 93.79809 | 94.4428 | 93.15338 | 92.34853 | 94.65345 | 90.04361 | 86.9748 | 95.0118 | 78.93781 | 79.93149 | 96.0934 | 63.76958 | 75.63466 | 97.41608 | 53.85324
1588.01 | 93.91816 | 94.60819 | 93.22813 | 92.40853 | 94.58428 | 90.23277 | 87.08368 | 95.16 | 79.00731 | 79.97574 | 95.99891 | 63.95257 | 75.7596 | 97.56607 | 53.95314
1592.02 | 93.80553 | 94.35686 | 93.25419 | 92.35882 | 94.42768 | 90.28996 | 87.05668 | 95.02547 | 79.08789 | 80.00243 | 95.94172 | 64.06314 | 75.72383 | 97.25095 | 54.19671
1596.03 | 93.74849 | 94.43811 | 93.05886 | 92.38899 | 94.67622 | 90.10177 | 87.08599 | 95.00734 | 79.16464 | 80.15324 | 96.13067 | 64.1758 | 75.87066 | 97.44491 | 54.29642
1600.05 | 93.96438 | 94.66235 | 93.26642 | 92.53809 | 94.75687 | 90.31931 | 87.26624 | 95.29637 | 79.23612 | 80.26294 | 96.10113 | 64.42475 | 76.006 | 97.52944 | 54.48256
1604.08
1608.11
1611.93
1615.98
1620.04
1624.11
1627.96
1632.03
1635.89
1639.98
1644.07
1647.94
1651.96
1655.96
1659.97
1663.99
1668.03
1672.07
1675.9
1679.97
1684.05
1687.91
1692
1696.1
1699.97
1704.08
1707.96
1712.07
1715.96
1720.06
1723.94
1728.03
1731.89
1735.97
1740.04
1744.1
1747.92
1751.96
1755.98
1759.99
1763.99
1767.98
1771.95
1775.91
1780.08
1784.03
1787.96
1792.11
1796.04
1799.96