## Calibration 1-Parameters
Identifier | Name | Calibration 1 | 0.7um, R 8 | 0.7um, R 15 | 0.7um, R 30 | 0.7um, R 45 | 0.7um, R 60
| Start date/time | 22-07-2025 10:53 | 22-07-2025 13:34 | 22-07-2025 13:41 | 22-07-2025 13:47 | 22-07-2025 13:53 | 22-07-2025 14:00
| End date/time | 22-07-2025 10:53 | 22-07-2025 13:41 | 22-07-2025 13:47 | 22-07-2025 13:53 | 22-07-2025 14:00 | 22-07-2025 14:06
| Duration | 00:00:00 | 00:06:21 | 00:06:13 | 00:06:13 | 00:06:14 | 00:06:13
Method
Sample name
14 | Measurement mode | Reflectance | Reflectance | Reflectance | Reflectance | Reflectance | Reflectance
0 | Start wavelength, nm | 380 | 380 | 380 | 380 | 380 | 380
1 | End wavelength, nm | 1600 | 1600 | 1600 | 1600 | 1600 | 1600
2 | Sampling pitch, nm | 4 | 4 | 4 | 4 | 4 | 4
3 | Averaging count | 20 | 20 | 20 | 20 | 20 | 20
4 | Smoothing mode | 0 | 0 | 0 | 0 | 0 | 0
5 | Manual mode | 0 | 0 | 0 | 0 | 0 | 0
6 | Sample stage angle, ° | 8 | 8 | 15 | 30 | 45 | 60
7 | Detector angle, ° | 16 | 16 | 30 | 60 | 90 | 120
15 | Detector auto displacement | None | None | None | None | None | None
8 | Detector displacement, mm | 0 | 0 | 0 | 0 | 0 | 0
13 | Sample thickness, mm | 1 | 1 | 1 | 1 | 1 | 1
16 | Refractive index n | 1.45 | 1.45 | 1.45 | 1.45 | 1.45 | 1.45
10 | Slit width, µm | 220 | 220 | 220 | 220 | 220 | 220
9 | Polarization | PS | PS | PS | PS | PS | PS
17 | Polarization position (% P) | 30 | 30 | 30 | 30 | 30 | 30
11 | Deuterium light source | 1 | 1 | 1 | 1 | 1 | 1
Calculated values
| Photopic | 0 | 37.40927 | 37.77203 | 47.29113 | 44.16219 | 32.97466
|  |  | None, 380.03-1600.05 | None, 380.03-1600.05 | None, 380.03-1600.05 | None, 380.03-1600.05 | None, 380.03-1600.05
| Average | 0 | 68.09738 | 65.49439 | 55.84248 | 43.19241 | 30.81105
| Min | 0 | 28.1979 | 27.44878 | 25.75338 | 25.07357 | 15.62519
| Max | 0 | 91.34999 | 88.47719 | 76.96657 | 60.61363 | 46.45689
| Adjustment | No | No | No | No | No | No

## Calibration 1-Measurements
Wavelength, nm | 0.7um, R 8 Avg | 0.7um, R 8 S | 0.7um, R 8 P | 0.7um, R 15 Avg | 0.7um, R 15 S | 0.7um, R 15 P | 0.7um, R 30 Avg | 0.7um, R 30 S | 0.7um, R 30 P | 0.7um, R 45 Avg | 0.7um, R 45 S | 0.7um, R 45 P | 0.7um, R 60 Avg | 0.7um, R 60 S | 0.7um, R 60 P
380.03 | 28.62846 | 28.645 | 28.61192 | 27.85277 | 28.25675 | 27.44878 | 28.1856 | 30.06993 | 26.30128 | 32.51618 | 33.48948 | 31.54288 | 33.38534 | 32.83695 | 33.93373
383.95 | 28.49394 | 28.78997 | 28.1979 | 28.18694 | 28.4962 | 27.87769 | 28.42893 | 30.52893 | 26.32893 | 32.99893 | 33.42553 | 32.57233 | 33.15197 | 31.70312 | 34.60082
388 | 28.51977 | 28.74049 | 28.29905 | 28.23984 | 28.73098 | 27.74869 | 28.59827 | 31.01026 | 26.18628 | 33.60143 | 33.42256 | 33.7803 | 32.33406 | 30.97949 | 33.68863
391.95 | 28.9529 | 29.08394 | 28.82186 | 28.57336 | 29.06725 | 28.07948 | 28.42878 | 31.02843 | 25.82913 | 34.39469 | 33.41523 | 35.37415 | 32.57894 | 30.36876 | 34.78911
396.03 | 28.82899 | 29.0237 | 28.63427 | 28.80491 | 29.01642 | 28.5934 | 28.68177 | 31.08903 | 26.27451 | 34.88424 | 33.13671 | 36.63177 | 31.92332 | 29.20484 | 34.6418
400 | 29.053 | 29.05486 | 29.05113 | 29.24008 | 28.90714 | 29.57304 | 28.47423 | 31.0242 | 25.92426 | 35.05328 | 32.85896 | 37.24759 | 31.27966 | 28.07791 | 34.48141
403.97 | 28.99019 | 28.68383 | 29.29655 | 29.61424 | 28.55294 | 30.67555 | 28.10875 | 30.46412 | 25.75338 | 35.32661 | 32.52805 | 38.12517 | 31.33828 | 27.80221 | 34.87436
408.05 | 28.86971 | 28.13962 | 29.59979 | 30.1809 | 28.46443 | 31.89738 | 28.1361 | 30.3341 | 25.93809 | 35.62642 | 32.30382 | 38.94903 | 31.09494 | 27.13086 | 35.05902
412.01 | 29.10131 | 28.07646 | 30.12615 | 30.55886 | 28.30629 | 32.81142 | 28.15892 | 29.89265 | 26.42519 | 35.61936 | 31.78529 | 39.45343 | 30.86934 | 26.65136 | 35.08733
415.96 | 29.00727 | 27.73941 | 30.27514 | 30.99304 | 28.18695 | 33.79914 | 28.94945 | 30.28585 | 27.61305 | 35.83449 | 31.60245 | 40.06653 | 30.7168 | 26.22801 | 35.20558
420 | 29.10515 | 27.31988 | 30.89042 | 31.58686 | 28.21018 | 34.96353 | 29.50102 | 30.14808 | 28.85397 | 36.11015 | 31.59171 | 40.62858 | 30.58643 | 25.73729 | 35.43556
424.02 | 29.40919 | 27.44739 | 31.37099 | 32.02724 | 28.29894 | 35.75553 | 30.3178 | 30.17712 | 30.45849 | 36.13298 | 31.46127 | 40.8047 | 30.60273 | 25.5921 | 35.61336
428.03 | 29.54947 | 27.3486 | 31.75033 | 32.38383 | 28.58244 | 36.18523 | 31.27041 | 30.36526 | 32.17557 | 36.36282 | 31.41784 | 41.30781 | 30.53966 | 25.42434 | 35.65498
432.01 | 29.61999 | 27.3931 | 31.84688 | 32.6722 | 28.63973 | 36.70468 | 32.30451 | 30.50327 | 34.10574 | 36.44395 | 31.42644 | 41.46145 | 30.50395 | 25.34692 | 35.66098
435.97 | 29.89339 | 27.57129 | 32.21548 | 33.14274 | 29.10211 | 37.18338 | 33.398 | 30.86277 | 35.93323 | 36.62918 | 31.49244 | 41.76593 | 30.53632 | 25.29559 | 35.77706
440.04 | 30.1301 | 27.71068 | 32.54953 | 33.52525 | 29.38317 | 37.66733 | 34.53148 | 31.09761 | 37.96536 | 36.68186 | 31.43015 | 41.93357 | 30.43705 | 25.11667 | 35.75742
443.98 | 30.58875 | 28.03652 | 33.14097 | 34.24349 | 30.13825 | 38.34873 | 35.43543 | 31.2232 | 39.64767 | 36.76118 | 31.50766 | 42.01469 | 30.45927 | 25.12504 | 35.7935
448.02 | 31.31621 | 28.73891 | 33.8935 | 34.91967 | 31.0298 | 38.80955 | 36.3458 | 31.72586 | 40.96573 | 36.86472 | 31.58439 | 42.14505 | 30.51896 | 25.31383 | 35.72409
451.96 | 31.88281 | 29.21826 | 34.54736 | 35.31683 | 31.63046 | 39.0032 | 36.94864 | 31.96901 | 41.92828 | 36.81513 | 31.39028 | 42.23997 | 30.71113 | 25.63333 | 35.78893
456.01 | 32.42315 | 29.69328 | 35.15302 | 35.4527 | 32.31206 | 38.59334 | 37.38873 | 32.12872 | 42.64874 | 36.8321 | 31.32797 | 42.33623 | 30.86466 | 25.96651 | 35.76281
459.96 | 32.98854 | 30.37746 | 35.59961 | 35.60697 | 32.94453 | 38.26941 | 37.71323 | 32.28267 | 43.14379 | 36.96182 | 31.47081 | 42.45283 | 31.16554 | 26.65122 | 35.67986
464.04 | 33.37226 | 30.88445 | 35.86 | 35.53237 | 33.56967 | 37.49508 | 37.84184 | 32.38032 | 43.30336 | 36.87534 | 31.45702 | 42.29366 | 31.40482 | 27.31298 | 35.49667
468.03 | 33.82084 | 31.56338 | 36.0783 | 35.42174 | 33.86088 | 36.98259 | 38.1007 | 32.51482 | 43.68657 | 36.81427 | 31.26154 | 42.367 | 31.71636 | 27.97062 | 35.46211
472.03 | 34.29951 | 32.36906 | 36.22995 | 35.31654 | 34.23663 | 36.39645 | 38.19581 | 32.61094 | 43.78068 | 36.69947 | 31.13349 | 42.26544 | 31.97666 | 28.61287 | 35.34045
476.06 | 34.68813 | 33.05652 | 36.31974 | 35.1892 | 34.52963 | 35.84878 | 38.32778 | 32.66753 | 43.98803 | 36.60091 | 30.84595 | 42.35586 | 32.21733 | 29.23709 | 35.19756
479.98 | 35.04638 | 33.76122 | 36.33154 | 35.07071 | 34.80685 | 35.33457 | 38.51341 | 32.78169 | 44.24513 | 36.49517 | 30.5992 | 42.39114 | 32.43709 | 29.74854 | 35.12564
484.04 | 35.3632 | 34.45482 | 36.27158 | 34.7995 | 34.82508 | 34.77391 | 38.5744 | 32.80797 | 44.34084 | 36.32068 | 30.08118 | 42.56018 | 32.64948 | 30.31253 | 34.98643
487.99 | 35.59092 | 34.85808 | 36.32376 | 34.68469 | 34.96815 | 34.40122 | 38.69485 | 32.73125 | 44.65844 | 36.35784 | 29.88549 | 42.83019 | 32.82114 | 30.71774 | 34.92453
491.95 | 35.75026 | 35.21855 | 36.28197 | 34.57878 | 35.11441 | 34.04315 | 38.80895 | 32.80729 | 44.8106 | 36.51852 | 29.70303 | 43.33402 | 33.11302 | 31.31283 | 34.91321
496.02 | 35.87061 | 35.68 | 36.06117 | 34.33505 | 35.03286 | 33.63723 | 38.89301 | 32.67557 | 45.11046 | 36.48696 | 29.34911 | 43.62481 | 33.19145 | 31.58732 | 34.79557
499.98 | 35.80219 | 35.77597 | 35.82842 | 34.1832 | 35.11952 | 33.24688 | 38.97679 | 32.60619 | 45.3474 | 36.4793 | 29.10246 | 43.85615 | 33.31359 | 31.87862 | 34.74857
504.04 | 36.28039 | 36.53448 | 36.02629 | 34.49154 | 35.64448 | 33.3386 | 39.66364 | 33.21617 | 46.11111 | 36.93133 | 29.40024 | 44.46243 | 33.93225 | 32.88614 | 34.97835
507.97 | 36.37874 | 36.8422 | 35.91529 | 34.22229 | 35.49959 | 32.94499 | 39.804 | 33.09743 | 46.51057 | 36.75667 | 29.05064 | 44.4627 | 34.04215 | 33.18418 | 34.90013
512 | 36.30792 | 36.8768 | 35.73904 | 34.08592 | 35.43623 | 32.73561 | 39.97609 | 32.95344 | 46.99875 | 36.4676 | 28.57429 | 44.36091 | 34.14701 | 33.50653 | 34.7875
516 | 36.21944 | 37.13458 | 35.30431 | 33.63876 | 35.49504 | 31.78248 | 40.34256 | 32.97912 | 47.70601 | 36.16614 | 28.01553 | 44.31676 | 34.26379 | 33.92704 | 34.60054
519.99 | 36.13638 | 37.12498 | 35.14778 | 33.11692 | 35.4283 | 30.80554 | 40.74089 | 33.26359 | 48.21819 | 35.79682 | 27.46288 | 44.13075 | 34.39775 | 34.21 | 34.58545
523.96 | 36.21143 | 37.38792 | 35.03494 | 32.89812 | 35.63559 | 30.16064 | 41.40754 | 33.53199 | 49.28309 | 35.35498 | 26.84628 | 43.86369 | 34.60668 | 34.7786 | 34.43476
528.02 | 36.13762 | 37.46264 | 34.81259 | 32.87677 | 35.75353 | 30 | 42.09845 | 33.90417 | 50.29272 | 35.03289 | 26.33293 | 43.73285 | 34.85885 | 35.36291 | 34.35479
531.96 | 36.3683 | 37.77313 | 34.96347 | 33.06309 | 35.9341 | 30.19208 | 42.49412 | 34.24217 | 50.74606 | 34.75 | 25.92403 | 43.57611 | 35.0799 | 35.89711 | 34.26269
535.99 | 36.45183 | 37.77809 | 35.12558 | 33.34064 | 36.12699 | 30.55428 | 42.70021 | 34.3543 | 51.04612 | 34.56419 | 25.55576 | 43.57262 | 35.35446 | 36.49662 | 34.21231
540.02 | 36.84402 | 38.40377 | 35.28428 | 33.63486 | 36.38725 | 30.88247 | 42.68541 | 34.57655 | 50.79426 | 34.4918 | 25.42346 | 43.56014 | 35.58307 | 37.18272 | 33.98343
543.95 | 37.38053 | 38.87569 | 35.88538 | 33.86437 | 36.39377 | 31.33496 | 42.62721 | 34.70684 | 50.54759 | 34.38883 | 25.29884 | 43.47882 | 35.77654 | 37.8063 | 33.74678
547.98 | 38.11501 | 39.52332 | 36.70669 | 34.32697 | 36.57762 | 32.07631 | 42.48026 | 34.84696 | 50.11357 | 34.46332 | 25.33984 | 43.5868 | 36.06136 | 38.54 | 33.58268
552.04 | 38.81601 | 39.89294 | 37.73908 | 34.7147 | 36.65671 | 32.77269 | 42.32901 | 34.9931 | 49.66491 | 34.64659 | 25.50179 | 43.79139 | 36.17833 | 39.01688 | 33.33977
555.99 | 39.41119 | 40.21234 | 38.61 | 35.25633 | 36.8017 | 33.71096 | 42.05161 | 34.99289 | 49.11032 | 34.84765 | 25.81946 | 43.87584 | 36.33977 | 39.74579 | 32.93376
559.96 | 39.91385 | 40.41098 | 39.41672 | 35.77473 | 36.91852 | 34.63094 | 41.82455 | 35.04183 | 48.60728 | 35.22583 | 26.33062 | 44.12103 | 36.50614 | 40.31874 | 32.69354
563.96 | 40.4594 | 40.709 | 40.20981 | 36.42649 | 37.19704 | 35.65593 | 41.55847 | 34.99223 | 48.12471 | 35.69745 | 27.08688 | 44.30802 | 36.70292 | 41.02499 | 32.38085
567.97 | 40.82526 | 40.93536 | 40.71515 | 37.16498 | 37.60062 | 36.72933 | 41.45188 | 35.11108 | 47.79269 | 36.25524 | 27.92688 | 44.58361 | 36.95564 | 41.80482 | 32.10647
572 | 41.04709 | 40.91379 | 41.1804 | 37.735 | 37.66863 | 37.80137 | 41.17104 | 35.08427 | 47.2578 | 36.81459 | 28.86857 | 44.76061 | 37.11358 | 42.41723 | 31.80992
576.04 | 41.24249 | 41.04347 | 41.4415 | 38.55622 | 38.05153 | 39.0609 | 41.0091 | 34.98992 | 47.02827 | 37.44152 | 29.97057 | 44.91247 | 37.36657 | 43.09867 | 31.63448
579.98 | 41.30881 | 41.07845 | 41.53918 | 39.45385 | 38.56909 | 40.33861 | 40.81038 | 34.9145 | 46.70626 | 38.10315 | 31.10916 | 45.09714 | 37.58381 | 43.74834 | 31.41929
584.03 | 41.16505 | 40.9088 | 41.4213 | 40.40217 | 38.96054 | 41.84379 | 40.63618 | 34.7442 | 46.52816 | 38.87905 | 32.35489 | 45.4032 | 37.82992 | 44.28671 | 31.37313
587.98 | 40.93476 | 40.65688 | 41.21264 | 41.244 | 39.19521 | 43.29279 | 40.28483 | 34.25224 | 46.31743 | 39.62653 | 33.61532 | 45.63773 | 38.0637 | 44.85214 | 31.27525
592.03 | 40.51755 | 40.34354 | 40.69157 | 42.05595 | 39.3508 | 44.7611 | 39.83162 | 33.53177 | 46.13147 | 40.34174 | 34.84248 | 45.84101 | 38.2669 | 45.32541 | 31.20839
595.95 | 39.98977 | 40.10871 | 39.87083 | 42.74173 | 39.44905 | 46.03442 | 39.22918 | 32.632 | 45.82636 | 41.03715 | 36.01063 | 46.06368 | 38.48733 | 45.82351 | 31.15115
599.98 | 39.12251 | 39.85747 | 38.38754 | 43.3116 | 39.43631 | 47.1869 | 38.5829 | 31.49628 | 45.66951 | 42.02097 | 37.48024 | 46.56171 | 38.75433 | 46.46199 | 31.04667
603.99 | 37.87955 | 39.32657 | 36.43253 | 43.61053 | 39.12481 | 48.09625 | 37.5665 | 29.91545 | 45.21754 | 42.50114 | 38.64342 | 46.35886 | 38.9131 | 46.87107 | 30.95513
607.98 | 37.06836 | 39.13533 | 35.00139 | 44.06962 | 38.94463 | 49.19462 | 36.79732 | 28.43146 | 45.16319 | 43.20356 | 39.99259 | 46.41453 | 39.28468 | 47.37813 | 31.19123
612.06 | 36.4838 | 38.90317 | 34.06443 | 44.26018 | 38.62195 | 49.89841 | 35.9007 | 26.83944 | 44.96196 | 43.77154 | 41.51225 | 46.03083 | 39.47451 | 47.91873 | 31.0303
616 | 36.17972 | 38.66616 | 33.69328 | 44.33922 | 38.0403 | 50.63814 | 35.07381 | 25.40365 | 44.74398 | 44.02778 | 42.49015 | 45.56541 | 39.63125 | 48.31441 | 30.94809
620.04 | 35.91212 | 38.31711 | 33.50713 | 44.26297 | 37.55649 | 50.96946 | 34.29957 | 24.02955 | 44.56959 | 44.20617 | 43.54482 | 44.86751 | 39.79078 | 48.65389 | 30.92766
623.96 | 35.99 | 38.16841 | 33.81172 | 44.26224 | 37.05349 | 51.47099 | 33.93267 | 23.29302 | 44.57232 | 44.35436 | 44.46339 | 44.24534 | 39.91331 | 48.97938 | 30.84724
627.97 | 36.216 | 38.10621 | 34.32578 | 44.22949 | 36.57473 | 51.88426 | 33.91977 | 23.07319 | 44.76636 | 44.48158 | 45.32723 | 43.63593 | 40.01772 | 49.20858 | 30.82687
631.99 | 36.56294 | 37.91617 | 35.20972 | 44.08357 | 36.14564 | 52.02151 | 34.53731 | 23.74706 | 45.32757 | 44.60059 | 46.12583 | 43.07536 | 40.16209 | 49.51111 | 30.81307
636 | 37.03645 | 37.66897 | 36.40393 | 43.99966 | 35.65195 | 52.34738 | 35.68211 | 25.14346 | 46.22077 | 44.71609 | 46.85552 | 42.57665 | 40.26252 | 49.69553 | 30.8295
640.02 | 37.63967 | 37.62259 | 37.65675 | 43.97792 | 35.27891 | 52.67693 | 37.1289 | 26.93814 | 47.31966 | 44.80814 | 47.61145 | 42.00483 | 40.32491 | 49.90382 | 30.74601
643.95 | 38.21228 | 37.49621 | 38.92835 | 43.88439 | 34.91547 | 52.85331 | 38.87555 | 29.18783 | 48.56327 | 44.79662 | 48.21018 | 41.38305 | 40.42431 | 50.04456 | 30.80406
648 | 38.88713 | 37.3188 | 40.45546 | 43.8485 | 34.50543 | 53.19157 | 40.82645 | 31.64808 | 50.00482 | 44.87674 | 48.74873 | 41.00475 | 40.52706 | 50.21156 | 30.84257
651.96 | 39.4829 | 37.12414 | 41.84165 | 43.70067 | 33.9711 | 53.43023 | 42.69192 | 34.17503 | 51.20881 | 44.82823 | 49.06283 | 40.59363 | 40.60638 | 50.25593 | 30.95683
656.05 | 40.05781 | 36.89977 | 43.21585 | 43.45468 | 33.23404 | 53.67532 | 44.52312 | 36.72273 | 52.32351 | 44.75683 | 49.36187 | 40.15179 | 40.87358 | 50.48488 | 31.26228
660.05 | 40.58956 | 36.67363 | 44.50548 | 43.13723 | 32.50282 | 53.77164 | 45.9964 | 39.0123 | 52.98049 | 44.51417 | 49.54209 | 39.48624 | 40.88088 | 50.75972 | 31.00204
663.95 | 41.01737 | 36.37131 | 45.66342 | 42.63955 | 31.52761 | 53.75149 | 47.11985 | 40.9212 | 53.31851 | 44.17309 | 49.63308 | 38.71309 | 40.70838 | 50.9056 | 30.51117
667.97 | 41.393 | 36.03194 | 46.75405 | 42.14074 | 30.50044 | 53.78103 | 48.02866 | 42.69724 | 53.36 | 43.84479 | 49.73109 | 37.95848 | 40.55559 | 51.07895 | 30.03223
672.01 | 41.6039 | 35.49834 | 47.70947 | 41.61182 | 29.52746 | 53.69618 | 48.73359 | 44.17142 | 53.29575 | 43.55353 | 49.88535 | 37.22172 | 40.216 | 51.26782 | 29.16419
676.05 | 41.6838 | 34.80584 | 48.56177 | 41.10142 | 28.61852 | 53.58433 | 49.29653 | 45.54219 | 53.05087 | 43.4277 | 50.25261 | 36.60279 | 39.76294 | 51.29694 | 28.22895
679.97 | 41.54228 | 33.72446 | 49.36 | 40.95256 | 28.30142 | 53.6037 | 49.84229 | 46.84365 | 52.84092 | 43.43414 | 50.72601 | 36.14226 | 39.33262 | 51.44058 | 27.22466
684 | 41.11617 | 32.43028 | 49.80205 | 40.71884 | 28.13078 | 53.30691 | 50.24503 | 47.95422 | 52.53585 | 43.44682 | 51.158 | 35.73565 | 38.77253 | 51.50512 | 26.03993
688.01 | 40.57403 | 31.09524 | 50.05282 | 40.90071 | 28.56281 | 53.23861 | 50.82443 | 49.26386 | 52.38499 | 43.62817 | 51.8654 | 35.39095 | 38.34578 | 51.80538 | 24.88619
692.01 | 40.0284 | 29.82356 | 50.23324 | 41.23384 | 29.19871 | 53.26896 | 51.33838 | 50.46431 | 52.21246 | 43.89785 | 52.55941 | 35.23629 | 38.10702 | 52.22488 | 23.98915
696 | 39.50628 | 28.89103 | 50.12153 | 41.91191 | 30.48715 | 53.33666 | 51.88541 | 51.67286 | 52.09795 | 44.20431 | 53.29134 | 35.11728 | 38.02125 | 52.86077 | 23.18173
699.95 | 39.178 | 28.36249 | 49.99352 | 42.5379 | 31.86663 | 53.20916 | 52.362 | 52.81236 | 51.91164 | 44.62413 | 54.14786 | 35.10039 | 38.10877 | 53.64718 | 22.57035
704.01 | 39.06182 | 28.37824 | 49.74539 | 43.39986 | 33.55481 | 53.24492 | 52.87487 | 53.91232 | 51.83742 | 45.19572 | 55.14292 | 35.24852 | 38.30647 | 54.49307 | 22.11988
708.04 | 39.06279 | 28.70735 | 49.41824 | 44.36874 | 35.45275 | 53.28472 | 53.46107 | 55.03708 | 51.88506 | 45.69442 | 56.00453 | 35.38432 | 38.45432 | 55.20508 | 21.70357
712.05 | 39.44755 | 29.53214 | 49.36297 | 45.48808 | 37.49835 | 53.4778 | 53.92963 | 56.09626 | 51.76299 | 46.35226 | 57.02615 | 35.67838 | 38.81103 | 56.01728 | 21.60478
716.05 | 40.06159 | 30.7861 | 49.33708 | 46.55835 | 39.58474 | 53.53196 | 54.37177 | 57.10999 | 51.63356 | 46.82355 | 57.79143 | 35.85567 | 39.24262 | 56.92712 | 21.55812
720.04 | 40.90043 | 32.43778 | 49.36308 | 47.72418 | 41.66105 | 53.78731 | 54.72418 | 58.19248 | 51.25587 | 47.34873 | 58.64106 | 36.0564 | 39.76712 | 57.77388 | 21.76037
724.03 | 41.9842 | 34.60599 | 49.36241 | 48.89735 | 43.97602 | 53.81868 | 55.06313 | 59.26707 | 50.8592 | 48.05927 | 59.75346 | 36.36507 | 40.35218 | 58.67245 | 22.03192
728.02 | 43.16307 | 36.77321 | 49.55294 | 50.00558 | 46.07947 | 53.9317 | 55.43747 | 60.29747 | 50.57747 | 48.56069 | 60.56896 | 36.55241 | 41.00685 | 59.73395 | 22.27974
732.03 | 44.62952 | 39.28317 | 49.97587 | 51.39972 | 48.23653 | 54.5629 | 56.05807 | 61.26731 | 50.84883 | 49.32207 | 61.58077 | 37.06338 | 41.83278 | 60.84592 | 22.81965
736.05 | 46.00316 | 41.72472 | 50.28159 | 52.38845 | 50.2315 | 54.5454 | 56.40603 | 62.10023 | 50.71183 | 49.81465 | 62.31589 | 37.31341 | 42.4317 | 61.60777 | 23.25563
739.97 | 47.35741 | 44.18248 | 50.53235 | 53.43933 | 52.19612 | 54.68255 | 56.8324 | 62.97223 | 50.69257 | 50.23779 | 62.99154 | 37.48404 | 43.11197 | 62.5735 | 23.65045
744.03 | 48.82777 | 46.75831 | 50.89724 | 54.45363 | 54.0315 | 54.87576 | 57.3031 | 63.84076 | 50.76544 | 50.79602 | 63.7352 | 37.85684 | 43.69202 | 63.39286 | 23.99119
747.99 | 50.15571 | 49.12092 | 51.1905 | 55.36343 | 55.78167 | 54.94518 | 57.59144 | 64.60309 | 50.57978 | 51.26114 | 64.5582 | 37.96409 | 44.3248 | 64.343 | 24.30659
751.97 | 51.31992 | 51.33302 | 51.30681 | 56.20345 | 57.41083 | 54.99608 | 57.95438 | 65.34686 | 50.5619 | 51.62094 | 65.05235 | 38.18953 | 44.80338 | 65.01 | 24.59674
755.97 | 52.49691 | 53.39342 | 51.6004 | 57.09965 | 58.90406 | 55.29524 | 58.3178 | 66.07649 | 50.55912 | 52.07216 | 65.83316 | 38.31116 | 45.37484 | 65.79175 | 24.95792
759.97 | 53.52908 | 55.31835 | 51.73981 | 57.77204 | 60.23092 | 55.31315 | 58.56219 | 66.5179 | 50.60648 | 52.32319 | 66.20366 | 38.44272 | 45.74806 | 66.27942 | 25.2167
763.99 | 54.51603 | 57.10947 | 51.92259 | 58.5712 | 61.59675 | 55.54566 | 58.80351 | 67.10438 | 50.50264 | 52.70208 | 66.80421 | 38.59995 | 46.33682 | 67.08899 | 25.58464
768 | 55.43261 | 59.02231 | 51.84292 | 59.23305 | 62.93805 | 55.52805 | 59.13426 | 67.80848 | 50.46 | 53.07905 | 67.50321 | 38.65488 | 46.82982 | 67.82207 | 25.83757
772.01 | 56.21896 | 60.52407 | 51.91385 | 59.83906 | 64.04101 | 55.6371 | 59.46423 | 68.38718 | 50.54128 | 53.3919 | 67.92747 | 38.85633 | 47.22236 | 68.31473 | 26.12999
776.01 | 57.00086 | 62.09652 | 51.90519 | 60.39877 | 65.11627 | 55.68127 | 59.78531 | 69.06061 | 50.51 | 53.67706 | 68.36746 | 38.98666 | 47.50453 | 68.79153 | 26.21754
780 | 57.56374 | 63.42775 | 51.69973 | 60.95468 | 66.25614 | 55.65322 | 60.01491 | 69.5557 | 50.47413 | 53.8495 | 68.88339 | 38.81561 | 47.86119 | 69.34185 | 26.38052
783.96 | 58.03383 | 64.59249 | 51.47517 | 61.3187 | 67.02246 | 55.61494 | 60.33053 | 70.03989 | 50.62117 | 54.06171 | 69.32812 | 38.79529 | 48.16678 | 69.7347 | 26.59886
788.02 | 58.52066 | 65.8533 | 51.18802 | 61.80308 | 67.8067 | 55.79946 | 60.53319 | 70.36283 | 50.70354 | 54.36238 | 69.66355 | 39.0612 | 48.50925 | 70.17787 | 26.84063
791.95 | 58.66941 | 66.81738 | 50.52143 | 62.21268 | 68.56956 | 55.85581 | 60.66534 | 70.62692 | 50.70375 | 54.50631 | 69.89888 | 39.11374 | 48.70205 | 70.41749 | 26.9866
795.96 | 58.65329 | 68.07572 | 49.23086 | 62.63266 | 69.37695 | 55.88837 | 60.94407 | 71.1282 | 50.75995 | 54.83567 | 70.3958 | 39.27554 | 49.11204 | 71.02522 | 27.19887
799.96 | 58.66775 | 69.11996 | 48.21554 | 62.97351 | 69.92742 | 56.0196 | 61.19814 | 71.5388 | 50.85748 | 55.04398 | 70.7141 | 39.37386 | 49.38652 | 71.42737 | 27.34566
804.05 | 58.79846 | 70.04547 | 47.55146 | 63.18208 | 70.60341 | 55.76074 | 61.34667 | 71.83064 | 50.8627 | 55.21957 | 70.99786 | 39.44128 | 49.55383 | 71.59606 | 27.5116
808.02 | 59.44555 | 70.94488 | 47.94622 | 63.55866 | 71.27914 | 55.83818 | 61.53601 | 72.28051 | 50.79152 | 55.46196 | 71.42278 | 39.50115 | 49.81259 | 72.03847 | 27.5867
811.98 | 60.20801 | 71.73411 | 48.6819 | 63.82276 | 71.77614 | 55.86937 | 61.73554 | 72.62523 | 50.84586 | 55.71585 | 71.79162 | 39.64008 | 50.16851 | 72.66816 | 27.66886
815.95 | 60.95107 | 72.27581 | 49.62634 | 64.14054 | 72.41105 | 55.87 | 61.98572 | 73.02317 | 50.94828 | 55.81666 | 72.03772 | 39.59561 | 50.31056 | 72.87493 | 27.7462
820.03 | 61.88372 | 72.82819 | 50.93925 | 64.38327 | 72.91077 | 55.85577 | 62.24801 | 73.28387 | 51.21215 | 56.14159 | 72.47387 | 39.8093 | 50.45873 | 73.12343 | 27.79403
824.01 | 62.65846 | 73.27274 | 52.04417 | 64.59324 | 73.22809 | 55.95839 | 62.35484 | 73.54361 | 51.16606 | 56.31576 | 72.68968 | 39.94185 | 50.59838 | 73.3079 | 27.88886
828.01 | 63.53359 | 73.78215 | 53.28504 | 64.65728 | 73.6923 | 55.62226 | 62.62061 | 73.96503 | 51.27618 | 56.52377 | 72.96949 | 40.07806 | 50.77962 | 73.61979 | 27.93946
832.03 | 64.54514 | 74.19626 | 54.89401 | 64.84516 | 74.04222 | 55.64811 | 62.75662 | 74.12061 | 51.39264 | 56.76186 | 73.29527 | 40.22844 | 51.09262 | 74.10467 | 28.08058
835.96 | 65.30518 | 74.44011 | 56.17024 | 65.06433 | 74.46 | 55.66857 | 62.91161 | 74.2484 | 51.57481 | 56.87719 | 73.35936 | 40.39502 | 51.1377 | 74.23544 | 28.03995
840.01 | 66.28474 | 75.07576 | 57.49372 | 65.22195 | 74.9559 | 55.48799 | 63.16869 | 74.71273 | 51.62465 | 57.19547 | 73.93055 | 40.46039 | 51.43161 | 74.70137 | 28.16185
843.98 | 66.99343 | 75.01993 | 58.96692 | 65.31735 | 75.23522 | 55.39948 | 63.33119 | 74.86055 | 51.80182 | 57.33027 | 74.03289 | 40.62764 | 51.59597 | 74.79108 | 28.40087
847.95 | 67.73772 | 75.43943 | 60.03602 | 65.37881 | 75.56509 | 55.19253 | 63.5062 | 75.24752 | 51.76489 | 57.42029 | 74.1894 | 40.65118 | 51.66645 | 75.0516 | 28.28131
852.05 | 68.61908 | 75.86329 | 61.37487 | 65.40998 | 75.82929 | 54.99067 | 63.67072 | 75.49041 | 51.85103 | 57.63484 | 74.48306 | 40.78663 | 51.93232 | 75.40829 | 28.45634
856.03 | 69.32913 | 76.02207 | 62.63619 | 65.49095 | 76.15604 | 54.82586 | 63.81083 | 75.64992 | 51.97174 | 57.78383 | 74.67 | 40.89761 | 52.09552 | 75.70382 | 28.48722
860.02 | 70.16783 | 76.46661 | 63.86904 | 65.68896 | 76.6657 | 54.71222 | 64.05508 | 75.99436 | 52.11579 | 58.03616 | 75.04702 | 41.0253 | 52.39623 | 76.10135 | 28.69112
864 | 70.766 | 76.58559 | 64.94642 | 65.55217 | 76.71961 | 54.38473 | 64.23219 | 76.1492 | 52.31518 | 58.22497 | 75.26724 | 41.1827 | 52.55535 | 76.31667 | 28.79403
867.96 | 71.35739 | 76.83333 | 65.88144 | 65.54417 | 76.99359 | 54.09475 | 64.28908 | 76.27945 | 52.2987 | 58.33398 | 75.45965 | 41.20832 | 52.59779 | 76.34312 | 28.85246
872.02 | 71.90904 | 76.95283 | 66.86524 | 65.29479 | 77.06653 | 53.52305 | 64.43939 | 76.34754 | 52.53124 | 58.53344 | 75.61223 | 41.45464 | 52.74278 | 76.58703 | 28.89852
875.95 | 72.43743 | 77.20414 | 67.67073 | 64.80958 | 77.28619 | 52.33298 | 64.62868 | 76.74977 | 52.50759 | 58.6059 | 75.78729 | 41.42451 | 52.8625 | 76.72155 | 29.00344
879.96 | 73.14191 | 77.63876 | 68.64506 | 64.23738 | 77.69074 | 50.78402 | 64.85029 | 76.9894 | 52.71118 | 58.94325 | 76.20043 | 41.68607 | 53.08101 | 77.03638 | 29.12565
883.96 | 73.65745 | 77.71271 | 69.60219 | 63.40558 | 77.76191 | 49.04926 | 65.00424 | 77.23707 | 52.77142 | 58.97712 | 76.23573 | 41.71851 | 53.22743 | 77.23707 | 29.21779
888.04 | 74.10381 | 77.9933 | 70.21432 | 62.87854 | 78.06513 | 47.69195 | 65.03457 | 77.28324 | 52.78591 | 59.107 | 76.42657 | 41.78744 | 53.29123 | 77.33685 | 29.24561
891.99 | 74.54344 | 78.25208 | 70.83479 | 62.7815 | 78.32662 | 47.23639 | 65.26679 | 77.62652 | 52.90706 | 59.3265 | 76.73599 | 41.917 | 53.51025 | 77.59406 | 29.42645
896.04 | 74.92792 | 78.426 | 71.42984 | 62.92939 | 78.53279 | 47.32599 | 65.343 | 77.66824 | 53.01776 | 59.52642 | 76.97116 | 42.08169 | 53.67805 | 77.79464 | 29.56146
899.98 | 75.34978 | 78.62544 | 72.07411 | 63.41246 | 78.62679 | 48.19813 | 65.33353 | 77.75342 | 52.91364 | 59.64325 | 77.14776 | 42.13874 | 53.86844 | 78.07305 | 29.66383
904.02 | 75.83627 | 78.99345 | 72.67909 | 63.84383 | 78.70623 | 48.98143 | 65.49558 | 77.99481 | 52.99634 | 59.74499 | 77.20858 | 42.2814 | 54.0122 | 78.3056 | 29.71879
907.96 | 76.07862 | 78.88613 | 73.2711 | 64.4681 | 78.76299 | 50.1732 | 65.55578 | 77.98317 | 53.12838 | 59.89814 | 77.45431 | 42.34196 | 54.10466 | 78.33081 | 29.8785
912.02 | 76.3777 | 79.03678 | 73.71863 | 65.05927 | 78.95656 | 51.16199 | 65.71491 | 78.2574 | 53.17242 | 60.07624 | 77.78022 | 42.37226 | 54.33972 | 78.73178 | 29.94765
915.98 | 76.6781 | 79.32326 | 74.03294 | 65.87063 | 79.16442 | 52.57684 | 65.83251 | 78.44243 | 53.22259 | 60.10762 | 77.82866 | 42.38658 | 54.46484 | 78.89137 | 30.03831
919.96 | 76.98668 | 79.56048 | 74.41288 | 66.68662 | 79.22884 | 54.1444 | 65.90626 | 78.49798 | 53.31453 | 60.30846 | 78.23916 | 42.37776 | 54.57357 | 79.09811 | 30.04904
923.96 | 77.35779 | 79.75666 | 74.95892 | 67.39074 | 79.45415 | 55.32733 | 66.12814 | 78.80725 | 53.44903 | 60.5252 | 78.45011 | 42.60028 | 54.7072 | 79.20094 | 30.21345
927.98 | 77.59504 | 79.87628 | 75.31379 | 68.3987 | 79.80887 | 56.98852 | 66.26647 | 78.96646 | 53.56649 | 60.56962 | 78.56963 | 42.56961 | 54.92799 | 79.63297 | 30.22301
932.02 | 78.08848 | 80.16524 | 76.01173 | 69.11667 | 79.92874 | 58.3046 | 66.62986 | 79.46668 | 53.79304 | 60.8749 | 78.91491 | 42.8349 | 55.23089 | 80.09665 | 30.36513
935.96 | 78.31572 | 80.46478 | 76.16666 | 70.06557 | 80.18231 | 59.94884 | 66.82326 | 79.72509 | 53.92143 | 61.12134 | 79.26589 | 42.9768 | 55.4048 | 80.25161 | 30.55799
940.02 | 78.46324 | 80.50975 | 76.41672 | 70.54682 | 80.27813 | 60.81552 | 66.86913 | 79.74957 | 53.9887 | 61.12338 | 79.36972 | 42.87705 | 55.52648 | 80.5454 | 30.50755
943.97 | 78.72336 | 80.65692 | 76.78979 | 71.15554 | 80.31416 | 61.99692 | 66.84669 | 79.68017 | 54.01322 | 60.9724 | 79.25072 | 42.69408 | 55.51319 | 80.35085 | 30.67552
948.04 | 78.95908 | 80.86299 | 77.05517 | 72.04924 | 80.58794 | 63.51053 | 67.05248 | 80.12711 | 53.97785 | 61.0293 | 79.60508 | 42.45351 | 55.75195 | 80.97176 | 30.53215
951.99 | 79.22466 | 81.04371 | 77.40562 | 72.54605 | 80.86082 | 64.23128 | 67.27134 | 80.23249 | 54.3102 | 61.08055 | 79.70984 | 42.45126 | 55.81637 | 80.88508 | 30.74767
956.03 | 79.18943 | 80.92427 | 77.45459 | 73.13752 | 80.85882 | 65.41623 | 67.18406 | 80.12618 | 54.24194 | 61.17905 | 79.84147 | 42.51664 | 55.97576 | 81.10633 | 30.84518
959.95 | 79.60963 | 81.3 | 77.91924 | 73.70484 | 81.07665 | 66.33303 | 67.46295 | 80.49536 | 54.43053 | 61.34936 | 79.91457 | 42.78416 | 56.20187 | 81.5084 | 30.89533
963.96 | 79.82813 | 81.63119 | 78.02506 | 74.23497 | 81.42647 | 67.04347 | 67.63561 | 80.89743 | 54.3738 | 61.62626 | 80.3311 | 42.92143 | 56.29889 | 81.68546 | 30.91231
967.95 | 79.82909 | 81.48615 | 78.17204 | 74.58785 | 81.12799 | 68.0477 | 67.72858 | 80.87556 | 54.5816 | 61.75069 | 80.37644 | 43.12493 | 56.35176 | 81.76859 | 30.93493
972.03 | 80.30963 | 82.0511 | 78.56817 | 75.31276 | 81.81697 | 68.80855 | 67.91307 | 81.15026 | 54.67588 | 62.15018 | 80.82244 | 43.47792 | 56.53036 | 82.07182 | 30.98891
975.97 | 80.42812 | 82.29516 | 78.56108 | 75.57874 | 81.8858 | 69.27168 | 67.94589 | 81.43398 | 54.45779 | 62.36193 | 81.06225 | 43.6616 | 56.60793 | 82.25616 | 30.95969
980 | 80.5725 | 82.32063 | 78.82436 | 76.03088 | 82.05672 | 70.00504 | 68.05233 | 81.54748 | 54.55718 | 62.53742 | 81.15342 | 43.92142 | 56.8055 | 82.55022 | 31.06078
984.02 | 80.71243 | 82.34941 | 79.07545 | 76.19242 | 81.89883 | 70.48601 | 68.0661 | 81.50433 | 54.62787 | 62.6701 | 81.15151 | 44.1887 | 56.91647 | 82.65118 | 31.18176
988.03 | 80.90241 | 82.73284 | 79.07198 | 76.72142 | 82.32615 | 71.11669 | 68.30724 | 81.97469 | 54.63979 | 62.89768 | 81.51655 | 44.2788 | 57.09413 | 82.93951 | 31.24875
991.93 | 81.91408 | 83.932 | 79.89617 | 77.68612 | 83.44768 | 71.92456 | 68.57 | 82.87298 | 54.26702 | 63.34795 | 82.72021 | 43.97568 | 57.25648 | 84.18542 | 30.32753
996.01 | 82.24521 | 84.04395 | 80.44646 | 78.10991 | 83.62686 | 72.59296 | 68.91363 | 83.25141 | 54.57585 | 63.61035 | 82.99776 | 44.22293 | 57.46585 | 84.38538 | 30.54632
1000.08 | 82.39503 | 84.10182 | 80.68825 | 78.52921 | 83.77199 | 73.28643 | 68.95511 | 83.325 | 54.58522 | 63.7898 | 83.20086 | 44.37875 | 57.68747 | 84.52806 | 30.84688
1003.93 | 82.6358 | 84.22489 | 81.04672 | 78.7981 | 83.93762 | 73.65859 | 68.99559 | 83.39053 | 54.60066 | 63.96881 | 83.42271 | 44.5149 | 57.78187 | 84.73109 | 30.83266
1007.99 | 82.81569 | 84.35198 | 81.2794 | 79.19673 | 84.21019 | 74.18327 | 69.10207 | 83.51956 | 54.68459 | 64.17752 | 83.60502 | 44.75 | 57.98319 | 84.92639 | 31.03999
1012.05 | 83.03333 | 84.46431 | 81.60235 | 79.42597 | 84.13491 | 74.71704 | 69.24214 | 83.61366 | 54.87061 | 64.34682 | 83.64234 | 45.05131 | 58.08169 | 84.95631 | 31.20707
1016.11 | 83.28457 | 84.55163 | 82.01752 | 79.71943 | 84.25605 | 75.1828 | 69.36886 | 83.82722 | 54.9105 | 64.4691 | 83.92731 | 45.01089 | 58.24375 | 85.12951 | 31.358
1019.94 | 83.34612 | 84.62666 | 82.06558 | 79.87756 | 84.30809 | 75.44704 | 69.2387 | 83.83751 | 54.63988 | 64.53461 | 83.8926 | 45.17663 | 58.26141 | 85.17405 | 31.34877
1023.99 | 83.4848 | 84.73719 | 82.2324 | 80.14893 | 84.43607 | 75.8618 | 69.20746 | 84.01922 | 54.39569 | 64.72192 | 84.19717 | 45.24666 | 58.37951 | 85.45575 | 31.30328
1028.05 | 83.61058 | 84.95468 | 82.26647 | 80.39717 | 84.56179 | 76.23256 | 69.33261 | 84.35547 | 54.30975 | 64.89101 | 84.44892 | 45.3331 | 58.57048 | 85.77189 | 31.36907
1032.11 | 83.81939 | 85.06879 | 82.56999 | 80.55902 | 84.68087 | 76.43717 | 69.38419 | 84.51987 | 54.2485 | 65.01992 | 84.56465 | 45.4752 | 58.73192 | 85.95076 | 31.51308
1035.95 | 83.88959 | 85.01419 | 82.765 | 80.88309 | 84.82349 | 76.94268 | 69.32405 | 84.54239 | 54.1057 | 65.13032 | 84.76823 | 45.49242 | 58.84401 | 86.08352 | 31.60451
1040.02 | 83.89745 | 85.0767 | 82.71819 | 81.08737 | 84.95342 | 77.22132 | 69.33511 | 84.84384 | 53.82638 | 65.23495 | 84.91168 | 45.55822 | 58.8455 | 86.1449 | 31.5461
1044.09 | 84.10145 | 85.26227 | 82.94063 | 81.2144 | 84.89253 | 77.53627 | 69.01022 | 84.6825 | 53.33795 | 65.37164 | 85.12574 | 45.61754 | 58.93772 | 86.41847 | 31.45698
1047.94 | 84.15087 | 85.24855 | 83.05318 | 81.39495 | 85.05101 | 77.73889 | 68.52903 | 84.99546 | 52.0626 | 65.47803 | 85.26463 | 45.69143 | 59.09792 | 86.57576 | 31.62
1052.03 | 84.26167 | 85.49377 | 83.02957 | 81.54075 | 85.24675 | 77.83475 | 67.20592 | 85.05428 | 49.35756 | 65.5111 | 85.54664 | 45.47557 | 59.17828 | 86.72808 | 31.62848
1055.89 | 84.26567 | 85.21248 | 83.31887 | 81.64603 | 85.20785 | 78.08422 | 65.69976 | 85.08543 | 46.31409 | 65.44685 | 85.38582 | 45.50788 | 59.10193 | 86.70681 | 31.49706
1059.99 | 84.4154 | 85.42021 | 83.41059 | 81.87444 | 85.38418 | 78.3647 | 64.38725 | 85.15182 | 43.62269 | 65.62776 | 85.70727 | 45.54825 | 59.13711 | 86.82596 | 31.44827
1064.1 | 84.6606 | 85.67023 | 83.65097 | 81.99863 | 85.40618 | 78.59108 | 63.67313 | 85.29356 | 42.0527 | 65.7953 | 85.88324 | 45.70737 | 59.23797 | 86.98436 | 31.49158
1067.99 | 84.56918 | 85.59104 | 83.54731 | 82.09929 | 85.6426 | 78.55599 | 63.29442 | 85.44484 | 41.144 | 65.75492 | 85.99295 | 45.51688 | 59.21574 | 87.12586 | 31.30563
1071.89 | 84.78069 | 85.7399 | 83.82148 | 82.27979 | 85.74712 | 78.81247 | 63.20081 | 85.54384 | 40.85778 | 65.82285 | 86.12785 | 45.51786 | 59.32086 | 87.21437 | 31.42734
1076.02 | 84.96968 | 85.96163 | 83.97773 | 82.56208 | 85.962 | 79.16216 | 63.42365 | 85.78168 | 41.06561 | 65.919 | 86.38847 | 45.44953 | 59.40997 | 87.41889 | 31.40104
1079.93 | 85.08523 | 86.17687 | 83.9936 | 82.65932 | 86.20478 | 79.11386 | 63.73789 | 85.94954 | 41.52624 | 66.06312 | 86.6378 | 45.48844 | 59.5572 | 87.80874 | 31.30565
1084.08 | 85.1804 | 86.31202 | 84.04877 | 82.66421 | 86.14152 | 79.1869 | 64.1833 | 85.99601 | 42.37059 | 66.10635 | 86.76148 | 45.45121 | 59.49225 | 87.65165 | 31.33285
1088 | 85.24337 | 86.39244 | 84.09431 | 82.88416 | 86.37633 | 79.39199 | 64.68549 | 86.11101 | 43.25997 | 66.09941 | 86.84035 | 45.35848 | 59.52193 | 87.85561 | 31.18825
1091.93 | 85.53911 | 86.54281 | 84.53541 | 83.11759 | 86.54087 | 79.69432 | 65.35569 | 86.44255 | 44.26883 | 66.26339 | 87.22885 | 45.29794 | 59.72676 | 88.15745 | 31.29607
1096.1 | 85.64576 | 86.7912 | 84.50032 | 83.279 | 86.69608 | 79.86193 | 66.00403 | 86.70435 | 45.30371 | 66.36629 | 87.4897 | 45.24287 | 59.77408 | 88.32141 | 31.22674
1100.03 | 85.8741 | 87.09111 | 84.65709 | 83.40518 | 86.96581 | 79.84454 | 66.64418 | 86.90012 | 46.38825 | 66.34963 | 87.52066 | 45.1786 | 59.88979 | 88.60527 | 31.17431
1103.97 | 85.85113 | 87.06343 | 84.63882 | 83.4801 | 86.98594 | 79.97427 | 67.31409 | 87.08118 | 47.54699 | 66.34065 | 87.60046 | 45.08084 | 59.90115 | 88.68467 | 31.11763
1107.91 | 85.86855 | 86.99852 | 84.73858 | 83.51323 | 87.03435 | 79.99212 | 67.69569 | 86.93533 | 48.45604 | 66.22166 | 87.5921 | 44.85123 | 59.73672 | 88.54735 | 30.92608
1112.08 | 86.01343 | 87.0854 | 84.94147 | 83.66591 | 87.21361 | 80.11822 | 68.34327 | 87.0849 | 49.60164 | 66.28147 | 87.79365 | 44.76929 | 59.92468 | 88.90685 | 30.9425
1116.02 | 85.99055 | 87.30154 | 84.67956 | 83.77283 | 87.35302 | 80.19264 | 68.81887 | 87.22952 | 50.40821 | 66.22833 | 87.86486 | 44.59179 | 59.90991 | 88.96795 | 30.85186
1119.96 | 85.91342 | 87.19206 | 84.63478 | 83.75607 | 87.42149 | 80.09065 | 69.29469 | 87.30614 | 51.28324 | 66.19888 | 88.00564 | 44.39211 | 59.89341 | 89.14638 | 30.64044
1123.9 | 86.05572 | 87.41685 | 84.69459 | 83.87022 | 87.41255 | 80.32789 | 69.7983 | 87.42869 | 52.16791 | 66.30444 | 88.17979 | 44.42908 | 59.89631 | 89.223 | 30.56962
1128.06 | 86.13483 | 87.29277 | 84.9769 | 83.85914 | 87.31371 | 80.40457 | 70.2326 | 87.46976 | 52.99543 | 66.07243 | 87.98287 | 44.162 | 59.80126 | 89.09822 | 30.50431
1131.98 | 86.17042 | 87.51116 | 84.82969 | 83.93575 | 87.5847 | 80.28681 | 70.78856 | 87.77198 | 53.80514 | 66.06475 | 88.22522 | 43.90428 | 59.85861 | 89.35744 | 30.35977
1135.91 | 86.21936 | 87.40567 | 85.03304 | 84.04433 | 87.57475 | 80.51391 | 71.12381 | 87.58935 | 54.65827 | 66.06762 | 88.12976 | 44.00547 | 59.82736 | 89.31245 | 30.34228
1140.05 | 86.34791 | 87.51807 | 85.17774 | 84.20786 | 87.69075 | 80.72497 | 71.60712 | 87.8283 | 55.38593 | 66.07881 | 88.3934 | 43.76421 | 59.90927 | 89.40535 | 30.41319
1143.96 | 86.42059 | 87.75352 | 85.08767 | 84.24106 | 87.79771 | 80.68441 | 71.90138 | 87.90289 | 55.89986 | 66.03519 | 88.47672 | 43.59365 | 59.8196 | 89.43226 | 30.20694
1148.08 | 86.39748 | 87.66821 | 85.12675 | 84.20373 | 87.72293 | 80.68453 | 72.23855 | 87.94 | 56.53703 | 65.97779 | 88.57299 | 43.38258 | 59.87655 | 89.56816 | 30.18493
1151.98 | 86.48182 | 87.7165 | 85.24714 | 84.12699 | 87.55267 | 80.70132 | 72.39839 | 87.77495 | 57.02184 | 65.77272 | 88.36967 | 43.17577 | 59.72198 | 89.38433 | 30.05963
1156.09 | 86.63286 | 87.86674 | 85.39897 | 84.43792 | 87.81992 | 81.05593 | 72.86875 | 88.05302 | 57.68449 | 65.65625 | 88.4929 | 42.81959 | 59.81701 | 89.54264 | 30.09137
1159.96 | 86.67881 | 87.84044 | 85.51717 | 84.43849 | 87.94138 | 80.93559 | 73.12 | 88.10795 | 58.13221 | 65.6442 | 88.75886 | 42.52953 | 59.85405 | 89.75877 | 29.94932
1164.05 | 86.79569 | 87.97581 | 85.61557 | 84.56578 | 88.0973 | 81.03426 | 73.37245 | 88.14556 | 58.59933 | 65.52373 | 88.90394 | 42.14351 | 59.8576 | 89.85158 | 29.86363
1167.91 | 86.92153 | 88.04787 | 85.79518 | 84.65721 | 88.02393 | 81.29049 | 73.5651 | 88.08072 | 59.04948 | 65.35851 | 88.90383 | 41.81318 | 59.79924 | 89.79831 | 29.80017
1171.99 | 86.98896 | 88.14908 | 85.82885 | 84.6712 | 88.00732 | 81.33508 | 73.94473 | 88.34757 | 59.54189 | 65.20184 | 88.85422 | 41.54946 | 59.75042 | 89.98275 | 29.51809
1176.06 | 87.07 | 88.19374 | 85.9464 | 84.73475 | 88.11032 | 81.35919 | 74.1525 | 88.31599 | 59.989 | 65.15811 | 89.0238 | 41.29242 | 59.72586 | 89.94927 | 29.50245
1179.89 | 87.11018 | 88.25256 | 85.96781 | 84.84407 | 88.19784 | 81.4903 | 74.23312 | 88.33223 | 60.134 | 65.11446 | 89.0563 | 41.17262 | 59.64907 | 89.96902 | 29.32911
1183.95 | 87.60852 | 88.76331 | 86.45373 | 85.41474 | 88.86742 | 81.96207 | 75.12733 | 89.09222 | 61.16244 | 65.71457 | 89.85389 | 41.57525 | 60.38688 | 90.72731 | 30.04644
1188 | 87.78792 | 88.91622 | 86.65962 | 85.55893 | 88.87271 | 82.24515 | 75.34673 | 89.08867 | 61.60478 | 65.51195 | 89.67296 | 41.35094 | 60.30566 | 90.54129 | 30.07
1192.04 | 87.84387 | 88.95285 | 86.73489 | 85.61932 | 88.99436 | 82.24428 | 75.60043 | 89.31978 | 61.88107 | 65.35721 | 89.81626 | 40.89815 | 60.41906 | 90.81493 | 30.02319
1196.09 | 87.95695 | 89.07661 | 86.83729 | 85.74681 | 89.06632 | 82.42731 | 75.83952 | 89.3618 | 62.31723 | 64.3324 | 89.93516 | 38.72964 | 60.49242 | 91.00771 | 29.97712
1199.9 | 88.03788 | 89.18904 | 86.88672 | 85.90917 | 89.16527 | 82.65307 | 76.03358 | 89.52746 | 62.53971 | 62.27111 | 89.98128 | 34.56094 | 60.40821 | 90.9576 | 29.85883
1203.94 | 88.00487 | 89.14302 | 86.86671 | 86.0381 | 89.23344 | 82.84276 | 76.19524 | 89.56093 | 62.82955 | 60.18715 | 89.84689 | 30.52742 | 60.37746 | 91.02585 | 29.72907
1207.98 | 88.27759 | 89.43977 | 87.11542 | 86.13278 | 89.45601 | 82.80955 | 76.44867 | 89.62257 | 63.27476 | 58.91245 | 90.10546 | 27.71943 | 60.33674 | 91.0113 | 29.66218
1212.02 | 88.22884 | 89.46893 | 86.98874 | 86.22106 | 89.50134 | 82.94077 | 76.74329 | 89.892 | 63.59458 | 58.20184 | 90.26608 | 26.13759 | 60.45404 | 91.16447 | 29.74361
1216.06 | 88.26119 | 89.36087 | 87.16151 | 86.36632 | 89.64418 | 83.08846 | 76.93102 | 90.04738 | 63.81466 | 57.90054 | 90.4392 | 25.36188 | 60.30097 | 91.06453 | 29.53741
1220.11 | 88.29049 | 89.53644 | 87.04455 | 86.42075 | 89.72607 | 83.11543 | 76.93701 | 89.89814 | 63.97588 | 57.80966 | 90.54576 | 25.07357 | 60.18498 | 91.08962 | 29.28035
1223.94 | 88.31622 | 89.55674 | 87.07569 | 86.39457 | 89.65539 | 83.13375 | 77.17059 | 90.04563 | 64.29556 | 57.87188 | 90.41175 | 25.332 | 60.2211 | 91.25666 | 29.18553
1227.99 | 88.40752 | 89.65986 | 87.15517 | 86.45917 | 89.75864 | 83.15971 | 77.23883 | 89.98212 | 64.49554 | 58.21763 | 90.42504 | 26.01022 | 60.19299 | 91.32372 | 29.06225
1232.06 | 88.56617 | 89.82486 | 87.30749 | 86.55057 | 89.80108 | 83.3 | 77.43261 | 90.15392 | 64.71131 | 58.74331 | 90.6893 | 26.79733 | 60.09904 | 91.46688 | 28.73119
1235.9 | 88.66422 | 89.90258 | 87.42585 | 86.73587 | 89.89343 | 83.57831 | 77.62494 | 90.27 | 64.97985 | 59.22011 | 90.66794 | 27.77227 | 60.08232 | 91.48956 | 28.67509
1239.98 | 88.562 | 89.74075 | 87.38324 | 86.64146 | 89.86153 | 83.4214 | 77.62325 | 90.23196 | 65.01453 | 59.66471 | 90.77912 | 28.55029 | 59.98844 | 91.55631 | 28.42057
1244.06 | 88.81482 | 89.93943 | 87.69022 | 86.93468 | 90.03103 | 83.83833 | 77.71924 | 90.15117 | 65.28732 | 60.17556 | 90.79765 | 29.55348 | 59.89893 | 91.53507 | 28.26278
1247.93 | 88.85226 | 90.01627 | 87.68826 | 86.89241 | 89.95165 | 83.83318 | 77.97117 | 90.29221 | 65.65012 | 60.57373 | 90.89522 | 30.25225 | 59.85184 | 91.62408 | 28.07959
1252.03 | 88.8224 | 90.11569 | 87.52911 | 86.87233 | 90.03966 | 83.705 | 78.02899 | 90.434 | 65.62399 | 61.06727 | 90.94915 | 31.18538 | 59.76356 | 91.71372 | 27.8134
1255.91 | 88.93907 | 90.08269 | 87.79545 | 86.96733 | 90.15389 | 83.78076 | 78.13823 | 90.45748 | 65.81897 | 61.57886 | 91.10112 | 32.0566 | 59.62776 | 91.62329 | 27.63224
1260.03 | 88.94451 | 90.16403 | 87.72499 | 86.92058 | 90.15722 | 83.68394 | 78.2398 | 90.55506 | 65.92454 | 61.92538 | 91.00408 | 32.84667 | 59.48497 | 91.65571 | 27.31423
1263.93 | 88.87149 | 90.16421 | 87.57877 | 86.90583 | 90.18868 | 83.62298 | 78.1422 | 90.43284 | 65.85156 | 62.4064 | 91.04862 | 33.76419 | 59.30364 | 91.71964 | 26.88764
1268.06 | 89.02233 | 90.27 | 87.77458 | 86.93576 | 90.33572 | 83.53581 | 78.24898 | 90.4765 | 66.02147 | 62.8054 | 91.12419 | 34.48662 | 59.01558 | 91.66425 | 26.36691
1271.96 | 89.09904 | 90.35973 | 87.83836 | 87.02982 | 90.38521 | 83.67443 | 78.34356 | 90.59912 | 66.088 | 63.38319 | 91.39181 | 35.37456 | 58.93412 | 91.75569 | 26.11255
1276.11 | 89.09613 | 90.45457 | 87.73769 | 87.15779 | 90.53557 | 83.78 | 78.56797 | 90.83612 | 66.29981 | 63.68208 | 91.26536 | 36.09879 | 58.88934 | 91.99063 | 25.78806
1280.02 | 89.19781 | 90.60785 | 87.78776 | 87.14782 | 90.55387 | 83.74178 | 78.75678 | 90.88564 | 66.62792 | 64.06626 | 91.51978 | 36.61273 | 58.77799 | 92.00047 | 25.55552
1283.94 | 89.2008 | 90.42439 | 87.97721 | 87.11667 | 90.51878 | 83.71457 | 78.81358 | 90.93176 | 66.6954 | 64.37481 | 91.38873 | 37.36089 | 58.73991 | 92.09754 | 25.38228
1288.09 | 89.23606 | 90.553 | 87.91912 | 87.17799 | 90.48011 | 83.87588 | 78.77614 | 90.84464 | 66.70764 | 64.77909 | 91.49286 | 38.06531 | 58.63963 | 92.11257 | 25.16668
1292.01 | 89.21679 | 90.61115 | 87.82243 | 87.20303 | 90.65282 | 83.75324 | 78.9738 | 91.01621 | 66.93138 | 65.02327 | 91.51913 | 38.5274 | 58.58079 | 92.14406 | 25.01752
1295.93 | 89.28337 | 90.55615 | 88.01058 | 87.21968 | 90.4666 | 83.97276 | 78.91511 | 90.8493 | 66.98091 | 65.23235 | 91.33795 | 39.12676 | 58.41336 | 91.97542 | 24.85131
1300.08 | 89.41099 | 90.71158 | 88.11039 | 87.35931 | 90.64852 | 84.0701 | 79.07318 | 91.02787 | 67.1185 | 65.71788 | 91.664 | 39.77176 | 58.49505 | 92.19052 | 24.79958
1304 | 89.43124 | 90.90027 | 87.9622 | 87.40476 | 90.79296 | 84.01656 | 79.17241 | 91.08914 | 67.25567 | 66.00788 | 91.7635 | 40.25226 | 58.35014 | 92.18946 | 24.51081
1307.92 | 89.39453 | 90.82961 | 87.95946 | 87.39269 | 90.81851 | 83.96687 | 79.25157 | 91.15555 | 67.34759 | 66.18929 | 91.79586 | 40.58272 | 57.29918 | 92.32462 | 22.27373
1312.05 | 89.40548 | 90.80379 | 88.00717 | 87.43426 | 90.90862 | 83.9599 | 79.26209 | 91.239 | 67.28518 | 66.40956 | 91.6957 | 41.12342 | 55.46849 | 92.29252 | 18.64446
1315.96 | 89.48817 | 90.75285 | 88.22348 | 87.60126 | 90.9823 | 84.22023 | 79.31988 | 91.21125 | 67.4285 | 66.59315 | 91.73149 | 41.4548 | 54.64099 | 92.43809 | 16.84389
1320.09 | 89.5428 | 90.83505 | 88.25055 | 87.62106 | 90.98235 | 84.25977 | 79.41956 | 91.26 | 67.57903 | 66.89627 | 91.85478 | 41.93775 | 54.03413 | 92.2229 | 15.84535
1323.98 | 89.46013 | 90.77716 | 88.14311 | 87.49708 | 90.85029 | 84.14386 | 79.44833 | 91.2223 | 67.67435 | 67.00787 | 91.81511 | 42.20062 | 53.97418 | 92.32317 | 15.62519
1328.09 | 89.67693 | 91.09908 | 88.25477 | 87.62617 | 91.0421 | 84.21025 | 79.62139 | 91.45971 | 67.78307 | 67.37241 | 92.04377 | 42.70106 | 54.13578 | 92.55908 | 15.71247
1331.96 | 89.72997 | 91.09791 | 88.36203 | 87.70487 | 91.11283 | 84.29691 | 79.6658 | 91.44159 | 67.89 | 67.43172 | 91.93 | 42.93338 | 54.44216 | 92.63883 | 16.2455
1336.06 | 89.7541 | 91.16816 | 88.34 | 87.73153 | 91.08298 | 84.38 | 79.61648 | 91.34451 | 67.88844 | 67.60403 | 91.9616 | 43.24645 | 54.68839 | 92.51912 | 16.85765
1339.92 | 89.70831 | 90.99643 | 88.42018 | 87.70073 | 90.92602 | 84.47543 | 79.63829 | 91.24911 | 68.02746 | 67.67693 | 91.87877 | 43.47509 | 55.02767 | 92.51755 | 17.53778
1343.99 | 89.87678 | 91.20697 | 88.54659 | 87.78628 | 91.09533 | 84.47724 | 79.86297 | 91.64407 | 68.08188 | 67.91034 | 92.21953 | 43.60115 | 55.46889 | 92.73996 | 18.19781
1348.06 | 89.81308 | 91.11511 | 88.51106 | 87.92936 | 91.31542 | 84.5433 | 79.83352 | 91.6599 | 68.00714 | 67.94851 | 92.0456 | 43.85142 | 55.77023 | 92.61609 | 18.92437
1351.89 | 89.82415 | 91.14966 | 88.49864 | 87.92322 | 91.28829 | 84.55815 | 79.76785 | 91.63043 | 67.90526 | 68.00606 | 92.12073 | 43.89139 | 56.10642 | 92.74557 | 19.46728
1355.94 | 89.9678 | 91.13933 | 88.79627 | 88.04226 | 91.2133 | 84.87122 | 79.79515 | 91.78284 | 67.80745 | 68.18546 | 92.30953 | 44.06139 | 56.43204 | 92.85937 | 20.00471
1359.98 | 89.74486 | 90.67288 | 88.81685 | 87.74306 | 90.79931 | 84.68681 | 79.35333 | 91.19963 | 67.50703 | 67.88639 | 91.79799 | 43.97478 | 56.47436 | 92.3784 | 20.57032
1364.02 | 89.74538 | 90.94745 | 88.54332 | 87.7835 | 90.9749 | 84.5921 | 79.45771 | 91.23103 | 67.68439 | 68.12 | 91.90669 | 44.33334 | 57.01979 | 92.63063 | 21.40894
1368.05 | 89.92678 | 91.25618 | 88.59738 | 87.93491 | 91.27398 | 84.59583 | 79.68381 | 91.61208 | 67.75554 | 68.3095 | 92.10362 | 44.51538 | 57.51045 | 92.84016 | 22.18075
1372.07 | 90.06933 | 91.54944 | 88.58922 | 88.05696 | 91.61468 | 84.49924 | 80.0036 | 91.95959 | 68.04761 | 68.61737 | 92.36682 | 44.86792 | 58.02814 | 93.08328 | 22.973
1376.09 | 90.1068 | 91.53845 | 88.67516 | 88.09848 | 91.66104 | 84.53592 | 80.01396 | 91.82299 | 68.20493 | 68.85678 | 92.47289 | 45.24068 | 58.40473 | 92.92373 | 23.88573
1380.11 | 89.70319 | 90.96107 | 88.4453 | 87.70949 | 91.03451 | 84.38447 | 79.45746 | 91.27997 | 67.63496 | 68.38239 | 91.79536 | 44.96942 | 58.314 | 92.48498 | 24.14303
1383.9 | 90.04915 | 91.14181 | 88.95649 | 88.09712 | 91.27246 | 84.92179 | 79.73237 | 91.51939 | 67.94535 | 68.98825 | 92.29793 | 45.67857 | 58.98767 | 92.98553 | 24.98981
1387.92 | 90.06715 | 91.40929 | 88.72501 | 88.1782 | 91.43278 | 84.92362 | 80.13219 | 91.804 | 68.46038 | 69.20994 | 92.36369 | 46.0562 | 59.30443 | 92.88113 | 25.72774
1391.94 | 90.20713 | 91.59221 | 88.82205 | 88.30066 | 91.6739 | 84.92742 | 80.24784 | 91.96706 | 68.52862 | 69.41501 | 92.5743 | 46.25572 | 59.64496 | 93.00838 | 26.28153
1395.95 | 90.1719 | 91.30637 | 89.03743 | 88.15094 | 91.42375 | 84.87813 | 80.12213 | 91.8966 | 68.34766 | 69.24042 | 92.25997 | 46.22086 | 59.8547 | 92.86057 | 26.84882
1399.98 | 90.0813 | 91.30092 | 88.86169 | 88.06966 | 91.48668 | 84.65264 | 80.09534 | 91.94515 | 68.24552 | 69.35215 | 92.40784 | 46.29646 | 60.21016 | 93.07746 | 27.34285
1404 | 90.46659 | 91.78393 | 89.14926 | 88.52689 | 91.83144 | 85.22235 | 80.9162 | 92.16415 | 69.66824 | 70.32149 | 92.55734 | 48.08564 | 61.39517 | 93.08766 | 29.70267
1408.03 | 90.48925 | 91.84908 | 89.12942 | 88.54883 | 91.84832 | 85.24934 | 80.96635 | 92.23476 | 69.69794 | 70.52057 | 92.64537 | 48.39577 | 61.64796 | 93.19182 | 30.10411
1412.07 | 90.56804 | 92.00935 | 89.12672 | 88.63196 | 92.0317 | 85.23221 | 81.24911 | 92.53332 | 69.9649 | 70.77555 | 92.83455 | 48.71656 | 61.98211 | 93.32073 | 30.64348
1416.11 | 90.56161 | 91.89433 | 89.22888 | 88.58026 | 91.8527 | 85.30781 | 81.17096 | 92.28576 | 70.05615 | 70.77562 | 92.70307 | 48.84816 | 62.18604 | 93.22913 | 31.14294
1419.94 | 90.58058 | 91.91472 | 89.24644 | 88.66513 | 91.94658 | 85.38367 | 81.22991 | 92.31 | 70.14976 | 70.93624 | 92.82885 | 49.04363 | 62.37322 | 93.17339 | 31.57305
1424 | 90.63835 | 92.02316 | 89.25354 | 88.69282 | 91.99587 | 85.38978 | 81.28794 | 92.45416 | 70.12173 | 71.06056 | 92.88962 | 49.23151 | 62.63392 | 93.38678 | 31.88106
1428.06 | 90.6962 | 92.04494 | 89.34747 | 88.71466 | 92.01989 | 85.40942 | 81.37564 | 92.40817 | 70.3431 | 71.09156 | 92.73914 | 49.44398 | 62.79054 | 93.30326 | 32.27782
1431.91 | 90.79698 | 92.12627 | 89.46769 | 88.76733 | 91.99197 | 85.54269 | 81.33033 | 92.43286 | 70.2278 | 71.26263 | 92.95485 | 49.57041 | 63.01755 | 93.4297 | 32.60541
1435.99 | 90.70732 | 91.9744 | 89.44025 | 88.84255 | 92.04308 | 85.64201 | 81.34604 | 92.28057 | 70.41152 | 71.37584 | 92.99773 | 49.75394 | 63.22505 | 93.42425 | 33.02585
1440.08 | 90.66085 | 92.0302 | 89.2915 | 88.95 | 92.26167 | 85.63835 | 81.49283 | 92.51929 | 70.46637 | 71.48924 | 93.04226 | 49.93623 | 63.3732 | 93.40109 | 33.34531
1443.95 | 90.75469 | 92.03579 | 89.4736 | 88.90353 | 92.1428 | 85.66425 | 81.55303 | 92.50813 | 70.59793 | 71.51349 | 92.91515 | 50.11183 | 63.51107 | 93.33907 | 33.68306
1448.06 | 90.92564 | 92.26954 | 89.58173 | 89.05535 | 92.25424 | 85.85646 | 81.64774 | 92.60438 | 70.6911 | 71.72105 | 92.99646 | 50.44564 | 63.72846 | 93.42024 | 34.03669
1451.94 | 90.96573 | 92.28013 | 89.65132 | 88.96977 | 92.2132 | 85.72634 | 81.75284 | 92.72059 | 70.7851 | 71.82992 | 93.07857 | 50.58127 | 63.86535 | 93.39542 | 34.33527
1456.05 | 90.9649 | 92.36033 | 89.56947 | 89.09479 | 92.33971 | 85.84987 | 81.88886 | 92.74 | 71.03763 | 71.98298 | 93.2048 | 50.76116 | 64.25032 | 93.68632 | 34.81432
1459.94 | 90.96342 | 92.38541 | 89.54143 | 89.13668 | 92.45128 | 85.82207 | 81.84272 | 92.69028 | 70.99515 | 72.05752 | 93.07097 | 51.04408 | 64.34302 | 93.64734 | 35.0387
1464.07 | 91.00761 | 92.3193 | 89.69593 | 89.11419 | 92.2727 | 85.95568 | 81.88411 | 92.65075 | 71.11746 | 72.16318 | 93.14713 | 51.17924 | 64.46704 | 93.55846 | 35.37562
1467.96 | 91.07145 | 92.39822 | 89.74468 | 89.1322 | 92.30887 | 85.95553 | 82.04945 | 92.82306 | 71.27585 | 72.38547 | 93.27427 | 51.49666 | 64.73119 | 93.63957 | 35.82282
1472.09 | 90.90211 | 92.06037 | 89.74385 | 89.19856 | 92.33967 | 86.05745 | 82.07755 | 92.71766 | 71.43745 | 72.54999 | 93.29585 | 51.80413 | 64.9195 | 93.61773 | 36.22126
1475.98 | 91.08763 | 92.37984 | 89.79543 | 89.26091 | 92.37369 | 86.14814 | 82.19468 | 92.88573 | 71.50363 | 72.66257 | 93.32839 | 51.99675 | 65.1199 | 93.68375 | 36.55605
1480.11 | 91.22974 | 92.57678 | 89.8827 | 89.39375 | 92.61903 | 86.16847 | 82.3117 | 93.02228 | 71.60113 | 72.79386 | 93.35214 | 52.23557 | 65.29122 | 93.80732 | 36.77512
1484 | 91.26644 | 92.50555 | 90.02732 | 89.35636 | 92.44906 | 86.26365 | 82.42052 | 92.82761 | 72.01344 | 73.06573 | 93.36735 | 52.76411 | 65.56771 | 93.65519 | 37.48023
1487.89 | 91.05168 | 92.21827 | 89.88509 | 89.32888 | 92.32912 | 86.32864 | 82.62449 | 92.72125 | 72.52772 | 73.25642 | 93.20111 | 53.31173 | 65.89358 | 93.6573 | 38.12985
1492.01 | 91.10045 | 92.32037 | 89.88053 | 89.32824 | 92.39842 | 86.25806 | 82.90295 | 92.82325 | 72.98265 | 73.49323 | 93.28844 | 53.69802 | 66.2067 | 93.76989 | 38.64351
1496.11 | 91.07064 | 92.2687 | 89.87257 | 89.28479 | 92.3334 | 86.23617 | 83.04741 | 92.83966 | 73.25516 | 73.79125 | 93.29655 | 54.28595 | 66.47571 | 93.70477 | 39.24665
1499.99 | 91.23619 | 92.43774 | 90.03463 | 89.46873 | 92.39842 | 86.53904 | 83.16241 | 92.94821 | 73.37662 | 74.03684 | 93.34671 | 54.72698 | 66.64508 | 93.61345 | 39.6767
1504.08 | 91.31852 | 92.46899 | 90.16804 | 89.52322 | 92.55488 | 86.49157 | 83.28139 | 92.97095 | 73.59183 | 74.25667 | 93.34214 | 55.1712 | 66.97544 | 93.8809 | 40.06998
1507.94 | 91.24121 | 92.42768 | 90.05473 | 89.39093 | 92.33372 | 86.44814 | 83.28443 | 92.76153 | 73.80733 | 74.25462 | 93.13345 | 55.3758 | 66.98863 | 93.58972 | 40.38754
1512.02 | 91.30367 | 92.4037 | 90.20363 | 89.59681 | 92.48514 | 86.70848 | 83.3615 | 92.85385 | 73.86915 | 74.4063 | 93.19548 | 55.61712 | 67.15808 | 93.6671 | 40.64906
1516.09 | 91.29431 | 92.33843 | 90.25019 | 89.58344 | 92.38615 | 86.78073 | 83.4575 | 92.81257 | 74.10243 | 74.54661 | 93.24708 | 55.84614 | 67.3071 | 93.54849 | 41.06571
1519.92 | 91.43833 | 92.47272 | 90.40393 | 89.73093 | 92.59045 | 86.87141 | 83.66027 | 93.0408 | 74.27975 | 74.77846 | 93.41953 | 56.13738 | 67.48889 | 93.62599 | 41.35179
1523.97 | 91.41112 | 92.38321 | 90.43904 | 89.53835 | 92.14753 | 86.92918 | 83.69457 | 92.94536 | 74.44379 | 74.77588 | 93.19457 | 56.35719 | 67.49071 | 93.39879 | 41.58264
1528.01 | 91.45316 | 92.33878 | 90.56753 | 89.71844 | 92.37752 | 87.05935 | 83.62619 | 92.66163 | 74.59074 | 74.92262 | 93.29309 | 56.55216 | 67.72963 | 93.57101 | 41.88825
1532.05 | 91.53996 | 92.4931 | 90.58682 | 89.81129 | 92.35184 | 87.27074 | 83.83423 | 92.89375 | 74.77471 | 75.03459 | 93.31842 | 56.75076 | 67.8603 | 93.58154 | 42.13906
1536.07 | 91.61328 | 92.50489 | 90.72167 | 89.93452 | 92.39362 | 87.47542 | 83.84156 | 92.83322 | 74.8499 | 75.15077 | 93.27956 | 57.02198 | 67.97732 | 93.60571 | 42.34893
1540.09 | 91.61837 | 92.48295 | 90.75379 | 89.9178 | 92.38526 | 87.45034 | 83.88062 | 92.78372 | 74.97751 | 75.28119 | 93.34266 | 57.21973 | 68.08603 | 93.56071 | 42.61135
1544.09 | 91.60081 | 92.4012 | 90.80042 | 89.97932 | 92.4375 | 87.52113 | 83.97244 | 92.95534 | 74.98955 | 75.29941 | 93.25395 | 57.34486 | 68.19257 | 93.59605 | 42.78908
1548.1 | 91.63803 | 92.60365 | 90.67241 | 90.03161 | 92.51094 | 87.55228 | 84.07016 | 92.94544 | 75.19488 | 75.46929 | 93.39186 | 57.54673 | 68.37751 | 93.73273 | 43.0223
1552.09 | 91.7265 | 92.58689 | 90.8661 | 90.07597 | 92.45842 | 87.69353 | 84.13919 | 92.96159 | 75.31678 | 75.58647 | 93.37615 | 57.7968 | 68.52716 | 93.63119 | 43.42313
1556.09 | 91.64645 | 92.42403 | 90.86888 | 90.11637 | 92.51714 | 87.7156 | 84.21507 | 92.995 | 75.43513 | 75.62662 | 93.21868 | 58.03455 | 68.47058 | 93.43514 | 43.50602
1560.08 | 91.70032 | 92.51515 | 90.88549 | 90.25395 | 92.6907 | 87.8172 | 84.21353 | 92.89702 | 75.53 | 75.77246 | 93.35218 | 58.19274 | 68.66834 | 93.65834 | 43.67833
1564.06 | 91.73589 | 92.53 | 90.94174 | 90.25182 | 92.59584 | 87.9078 | 84.26991 | 92.93917 | 75.60065 | 75.88543 | 93.3447 | 58.42615 | 68.78539 | 93.51741 | 44.05338
1568.05 | 91.79733 | 92.48846 | 91.1062 | 90.25482 | 92.54606 | 87.96358 | 84.47846 | 93.04755 | 75.90937 | 76.01824 | 93.35931 | 58.67716 | 68.94401 | 93.6506 | 44.23742
1572.04 | 91.78592 | 92.47326 | 91.09859 | 90.1231 | 92.33844 | 87.90776 | 84.41962 | 92.9009 | 75.93834 | 76.17013 | 93.48659 | 58.85368 | 69.10012 | 93.7235 | 44.47673
1576.02 | 91.89314 | 92.59336 | 91.19292 | 90.2701 | 92.54259 | 87.99762 | 84.55361 | 93.02497 | 76.08226 | 76.26187 | 93.41068 | 59.11306 | 69.17044 | 93.59649 | 44.74439
1580.02 | 91.84122 | 92.56239 | 91.12 | 90.35538 | 92.64149 | 88.06926 | 84.62518 | 93.06016 | 76.1902 | 76.41452 | 93.42978 | 59.39927 | 69.30507 | 93.56368 | 45.04645
1584.01 | 91.89196 | 92.60828 | 91.17564 | 90.3742 | 92.54334 | 88.20507 | 84.68748 | 93.00245 | 76.37251 | 76.55768 | 93.4939 | 59.62145 | 69.48092 | 93.60221 | 45.35963
1588.01 | 91.93057 | 92.6263 | 91.23485 | 90.50715 | 92.71212 | 88.30218 | 84.77135 | 93.08392 | 76.45878 | 76.65091 | 93.37599 | 59.92583 | 69.61421 | 93.63193 | 45.5965
1592.02 | 91.8929 | 92.4611 | 91.3247 | 90.43675 | 92.5697 | 88.30381 | 84.86188 | 93.03436 | 76.6894 | 76.80611 | 93.40608 | 60.20614 | 69.75956 | 93.59876 | 45.92036
1596.03 | 91.95158 | 92.74435 | 91.15881 | 90.4469 | 92.72052 | 88.17328 | 85.01973 | 93.23042 | 76.80905 | 76.89595 | 93.50704 | 60.28486 | 69.87738 | 93.605 | 46.14975
1600.05 | 92.0941 | 92.83821 | 91.34999 | 90.66727 | 92.85736 | 88.47719 | 85.15426 | 93.34196 | 76.96657 | 77.08692 | 93.5602 | 60.61363 | 70.11048 | 93.76407 | 46.45689
1604.08
1608.11
1611.93
1615.98
1620.04
1624.11
1627.96
1632.03
1635.89
1639.98
1644.07
1647.94
1651.96
1655.96
1659.97
1663.99
1668.03
1672.07
1675.9
1679.97
1684.05
1687.91
1692
1696.1
1699.97
1704.08
1707.96
1712.07
1715.96
1720.06
1723.94
1728.03
1731.89
1735.97
1740.04
1744.1
1747.92
1751.96
1755.98
1759.99
1763.99
1767.98
1771.95
1775.91
1780.08
1784.03
1787.96
1792.11
1796.04
1799.96