## Calibration 1-Parameters
Identifier | Name | Calibration 1 | 0.8um, R 8 | 0.8um, R 15 | 0.8um, R 30 | 0.8um, R 45 | 0.8um, R 60
| Start date/time | 22-07-2025 10:53 | 22-07-2025 12:59 | 22-07-2025 13:05 | 22-07-2025 13:11 | 22-07-2025 13:17 | 22-07-2025 13:24
| End date/time | 22-07-2025 10:53 | 22-07-2025 13:05 | 22-07-2025 13:11 | 22-07-2025 13:17 | 22-07-2025 13:24 | 22-07-2025 13:30
| Duration | 00:00:00 | 00:06:31 | 00:06:13 | 00:06:13 | 00:06:13 | 00:06:13
Method
Sample name
14 | Measurement mode | Reflectance | Reflectance | Reflectance | Reflectance | Reflectance | Reflectance
0 | Start wavelength, nm | 380 | 380 | 380 | 380 | 380 | 380
1 | End wavelength, nm | 1600 | 1600 | 1600 | 1600 | 1600 | 1600
2 | Sampling pitch, nm | 4 | 4 | 4 | 4 | 4 | 4
3 | Averaging count | 20 | 20 | 20 | 20 | 20 | 20
4 | Smoothing mode | 0 | 0 | 0 | 0 | 0 | 0
5 | Manual mode | 0 | 0 | 0 | 0 | 0 | 0
6 | Sample stage angle, ° | 8 | 8 | 15 | 30 | 45 | 60
7 | Detector angle, ° | 16 | 16 | 30 | 60 | 90 | 120
15 | Detector auto displacement | None | None | None | None | None | None
8 | Detector displacement, mm | 0 | 0 | 0 | 0 | 0 | 0
13 | Sample thickness, mm | 1 | 1 | 1 | 1 | 1 | 1
16 | Refractive index n | 1.45 | 1.45 | 1.45 | 1.45 | 1.45 | 1.45
10 | Slit width, µm | 220 | 220 | 220 | 220 | 220 | 220
9 | Polarization | PS | PS | PS | PS | PS | PS
17 | Polarization position (% P) | 30 | 30 | 30 | 30 | 30 | 30
11 | Deuterium light source | 1 | 1 | 1 | 1 | 1 | 1
Calculated values
| Photopic | 0 | 49.03314 | 48.44555 | 60.74254 | 67.42619 | 63.13541
|  |  | None, 380.03-1600.05 | None, 380.03-1600.05 | None, 380.03-1600.05 | None, 380.03-1600.05 | None, 380.03-1600.05
| Average | 0 | 76.05539 | 76.07819 | 75.34964 | 72.81757 | 66.57411
| Min | 0 | 30.91877 | 27.16966 | 30.12599 | 33.85885 | 42.94663
| Max | 0 | 94.72149 | 94.63836 | 93.93951 | 92.48828 | 89.20366
| Adjustment | No | No | No | No | No | No

## Calibration 1-Measurements
Wavelength, nm | 0.8um, R 8 Avg | 0.8um, R 8 S | 0.8um, R 8 P | 0.8um, R 15 Avg | 0.8um, R 15 S | 0.8um, R 15 P | 0.8um, R 30 Avg | 0.8um, R 30 S | 0.8um, R 30 P | 0.8um, R 45 Avg | 0.8um, R 45 S | 0.8um, R 45 P | 0.8um, R 60 Avg | 0.8um, R 60 S | 0.8um, R 60 P
380.03 | 32.43655 | 32.50255 | 32.37055 | 32.92884 | 33.20153 | 32.65616 | 35.57833 | 38.12941 | 33.02725 | 39.41986 | 44.98087 | 33.85885 | 54.52231 | 61.48195 | 47.56267
383.95 | 33.3517 | 33.78415 | 32.91925 | 33.4902 | 34.3717 | 32.6087 | 36.3977 | 39.30487 | 33.49052 | 40.77786 | 46.48865 | 35.06707 | 55.79084 | 62.54986 | 49.03183
388 | 33.65238 | 34.21602 | 33.08874 | 33.91465 | 34.76151 | 33.0678 | 37.80525 | 40.23668 | 35.37381 | 41.9526 | 47.43719 | 36.46801 | 57.01657 | 63.70782 | 50.32532
391.95 | 34.80979 | 34.95417 | 34.66541 | 34.3563 | 35.38838 | 33.32421 | 39.05531 | 41.67251 | 36.43811 | 42.65186 | 48.15618 | 37.14753 | 58.53646 | 64.73496 | 52.33797
396.03 | 34.97412 | 35.0546 | 34.89365 | 34.97118 | 35.80846 | 34.13391 | 40.50238 | 42.58254 | 38.42222 | 43.66497 | 48.73926 | 38.59069 | 59.33602 | 65.05325 | 53.6188
400 | 35.98255 | 36.06811 | 35.89698 | 35.63792 | 36.90302 | 34.37282 | 41.20194 | 43.07179 | 39.3321 | 44.77706 | 50.17244 | 39.38168 | 60.06299 | 65.80551 | 54.32046
403.97 | 36.50523 | 36.44444 | 36.56602 | 35.96267 | 37.46661 | 34.45872 | 41.77796 | 43.35579 | 40.20013 | 46.1511 | 51.15776 | 41.14445 | 60.71404 | 65.88671 | 55.54137
408.05 | 37.14136 | 37.12274 | 37.15999 | 36.34965 | 38.35298 | 34.34632 | 42.15144 | 43.01233 | 41.29055 | 47.19028 | 51.71039 | 42.67017 | 61.15404 | 66.18458 | 56.1235
412.01 | 37.43077 | 37.50889 | 37.35266 | 36.86716 | 38.89851 | 34.83581 | 42.21076 | 42.80628 | 41.61524 | 48.34301 | 52.32975 | 44.35628 | 61.52871 | 66.27622 | 56.7812
415.96 | 37.8027 | 38.0375 | 37.56789 | 37.64642 | 39.94644 | 35.34639 | 42.5 | 43.21817 | 41.78193 | 49.65198 | 53.17147 | 46.13248 | 62.01071 | 66.33587 | 57.68556
420 | 38.15335 | 38.90155 | 37.40516 | 38.37954 | 40.73694 | 36.02214 | 42.69116 | 43.67061 | 41.7117 | 50.69772 | 53.26932 | 48.12612 | 62.36622 | 65.93843 | 58.79401
424.02 | 38.58961 | 39.85055 | 37.32866 | 38.98086 | 41.5407 | 36.42102 | 42.7547 | 44.53411 | 40.97529 | 51.72481 | 53.78134 | 49.66829 | 62.36317 | 65.56664 | 59.15969
428.03 | 39.16554 | 41.03215 | 37.29893 | 39.67686 | 42.31092 | 37.0428 | 43.02778 | 45.88617 | 40.16939 | 52.89797 | 54.36178 | 51.43416 | 62.5219 | 65.05922 | 59.98458
432.01 | 39.56867 | 41.93628 | 37.20105 | 40.20996 | 42.93417 | 37.48574 | 42.72554 | 46.4762 | 38.97488 | 53.61638 | 54.46056 | 52.7722 | 62.26952 | 64.29041 | 60.24863
435.97 | 40.12837 | 42.83184 | 37.4249 | 40.66008 | 43.2596 | 38.06056 | 42.76594 | 47.62163 | 37.91025 | 54.34528 | 54.55929 | 54.13128 | 62.11588 | 63.66475 | 60.567
440.04 | 40.15254 | 42.9391 | 37.36599 | 40.98249 | 43.16559 | 38.7994 | 42.45295 | 48.1327 | 36.7732 | 54.88385 | 54.41243 | 55.35526 | 61.93015 | 62.73021 | 61.13
443.98 | 40.14116 | 42.88676 | 37.39555 | 41.2059 | 42.74229 | 39.66951 | 42.09857 | 48.17342 | 36.02371 | 55.2652 | 54.26 | 56.27033 | 61.68188 | 61.78756 | 61.57619
448.02 | 39.93729 | 42.45399 | 37.42059 | 41.28461 | 42.39623 | 40.173 | 41.95077 | 48.7034 | 35.19814 | 55.72804 | 54.3665 | 57.08957 | 61.59088 | 61.14492 | 62.03685
451.96 | 39.53681 | 41.46479 | 37.60883 | 41.19738 | 41.28088 | 41.11389 | 41.42378 | 48.43414 | 34.41342 | 55.97915 | 54.24732 | 57.71097 | 61.30405 | 60.22317 | 62.38493
456.01 | 39.14882 | 40.37998 | 37.91765 | 41.00857 | 40.17713 | 41.84 | 40.89528 | 48.33193 | 33.45863 | 56.24147 | 54.23578 | 58.24716 | 60.63396 | 58.65416 | 62.61377
459.96 | 39.1142 | 39.46553 | 38.76287 | 41.00693 | 39.49472 | 42.51914 | 40.3699 | 48.20519 | 32.53462 | 56.615 | 54.29438 | 58.93562 | 60.25447 | 57.41033 | 63.0986
464.04 | 39.07837 | 38.58442 | 39.57231 | 41.06072 | 39.12545 | 42.99599 | 39.67977 | 47.94135 | 31.41819 | 56.90143 | 54.51656 | 59.2863 | 59.71315 | 56.14058 | 63.28573
468.03 | 39.5265 | 38.37598 | 40.67702 | 41.2555 | 39.06757 | 43.44342 | 39.3087 | 48.03662 | 30.58078 | 57.18082 | 54.73592 | 59.62573 | 59.24647 | 54.6458 | 63.84713
472.03 | 39.9229 | 38.22397 | 41.62184 | 41.26847 | 39.09314 | 43.4438 | 39.17464 | 48.2233 | 30.12599 | 57.61621 | 55.13018 | 60.10223 | 58.52933 | 52.99035 | 64.06832
476.06 | 40.71517 | 38.66526 | 42.76508 | 41.22765 | 39.20623 | 43.24907 | 39.59613 | 48.50719 | 30.68507 | 58.17555 | 55.54516 | 60.80594 | 57.66976 | 50.91021 | 64.4293
479.98 | 41.42575 | 39.1136 | 43.7379 | 41.0372 | 39.29675 | 42.77765 | 40.62158 | 48.82826 | 32.4149 | 58.48694 | 55.80983 | 61.16405 | 56.71311 | 48.58263 | 64.84358
484.04 | 42.05898 | 39.62524 | 44.49271 | 41.06882 | 39.68077 | 42.45687 | 42.19849 | 49.08815 | 35.30883 | 58.95176 | 56.34676 | 61.55676 | 55.46595 | 45.7427 | 65.18921
487.99 | 42.61576 | 40.28534 | 44.94619 | 41.49936 | 40.20591 | 42.79281 | 44.4055 | 49.55481 | 39.2562 | 59.36437 | 56.75556 | 61.97317 | 54.33675 | 43.13751 | 65.53599
491.95 | 42.98279 | 40.94661 | 45.01896 | 42.25 | 41.14218 | 43.35798 | 46.58482 | 50.0149 | 43.15474 | 59.76 | 57.10888 | 62.41122 | 53.19336 | 40.55374 | 65.83299
496.02 | 43.09679 | 41.49166 | 44.70192 | 43.23662 | 42.31749 | 44.15575 | 48.60697 | 50.19033 | 47.0236 | 60.13551 | 57.45673 | 62.81428 | 52.17975 | 38.27383 | 66.08567
499.98 | 43.13534 | 42.00815 | 44.26253 | 44.42163 | 43.50944 | 45.33383 | 50.43221 | 50.60945 | 50.25497 | 60.53916 | 57.82708 | 63.25124 | 51.5696 | 36.99362 | 66.14559
504.04 | 43.47743 | 42.87664 | 44.07822 | 46.15504 | 45.31684 | 46.99324 | 52.34396 | 51.44821 | 53.2397 | 61.01567 | 58.52245 | 63.50888 | 51.47814 | 37.06993 | 65.88634
507.97 | 43.57989 | 43.22678 | 43.933 | 47.44845 | 46.53311 | 48.36378 | 53.71727 | 51.8566 | 55.57794 | 61.39123 | 58.87992 | 63.90254 | 51.71877 | 37.55791 | 65.87963
512 | 43.65757 | 43.40575 | 43.90939 | 48.58941 | 47.58052 | 49.59829 | 54.87766 | 52.14727 | 57.60805 | 61.76408 | 59.19418 | 64.33399 | 51.97867 | 38.51014 | 65.44721
516 | 43.83156 | 43.68297 | 43.98015 | 49.55225 | 48.52059 | 50.58392 | 55.97026 | 52.68186 | 59.25866 | 62.10756 | 59.51053 | 64.70459 | 52.59688 | 40.32518 | 64.86859
519.99 | 43.97494 | 43.7312 | 44.21869 | 50.24631 | 49.08708 | 51.40554 | 56.77023 | 52.85136 | 60.6891 | 62.37128 | 59.73819 | 65.00437 | 53.30537 | 42.37172 | 64.23901
523.96 | 44.09942 | 43.95266 | 44.24618 | 50.87381 | 49.77308 | 51.97454 | 57.49369 | 53.32854 | 61.65884 | 62.76685 | 60.1586 | 65.3751 | 54.39233 | 45.0788 | 63.70586
528.02 | 44.30717 | 44.22664 | 44.38769 | 51.17835 | 50.26093 | 52.09576 | 57.86511 | 53.5404 | 62.18983 | 63.17965 | 60.626 | 65.73331 | 55.57579 | 48.21802 | 62.93356
531.96 | 44.56758 | 44.5938 | 44.54136 | 51.33055 | 50.62059 | 52.0405 | 57.9683 | 53.7219 | 62.21469 | 63.47876 | 60.93343 | 66.0241 | 57.09266 | 51.67369 | 62.51163
535.99 | 45.12741 | 45.26222 | 44.99261 | 51.25318 | 51.0332 | 51.47317 | 57.86874 | 53.85942 | 61.87807 | 63.90387 | 61.29522 | 66.51252 | 58.7757 | 55.30041 | 62.251
540.02 | 46.01355 | 46.34273 | 45.68438 | 51.26345 | 51.55608 | 50.97082 | 57.69461 | 54.0022 | 61.38702 | 64.26676 | 61.81555 | 66.71797 | 60.61859 | 59.27028 | 61.96691
543.95 | 47.18611 | 47.33335 | 47.03887 | 51.28029 | 51.92448 | 50.6361 | 57.73644 | 54.14581 | 61.32707 | 64.51269 | 61.97921 | 67.04617 | 62.06166 | 62.4748 | 61.64852
547.98 | 48.76028 | 48.58736 | 48.93319 | 51.36299 | 52.20157 | 50.5244 | 58.07492 | 54.48691 | 61.66293 | 64.76403 | 62.14558 | 67.38247 | 63.7168 | 65.64813 | 61.78547
552.04 | 50.1826 | 49.87577 | 50.48942 | 51.5734 | 52.54392 | 50.60289 | 58.50794 | 54.77461 | 62.24126 | 65.00357 | 62.12075 | 67.88639 | 65.2304 | 68.57241 | 61.88839
555.99 | 51.27618 | 51.04999 | 51.50237 | 51.86032 | 52.97086 | 50.74977 | 58.99832 | 55.08706 | 62.90958 | 65.04264 | 61.91702 | 68.16825 | 66.47079 | 71.09611 | 61.84547
559.96 | 51.96828 | 51.76622 | 52.17034 | 52.13162 | 53.29304 | 50.9702 | 59.46418 | 55.37615 | 63.5522 | 64.90456 | 61.19648 | 68.61263 | 67.44098 | 72.93388 | 61.94807
563.96 | 52.45854 | 52.41585 | 52.50123 | 52.50028 | 53.68114 | 51.31942 | 59.93793 | 55.81691 | 64.05895 | 64.81066 | 60.52691 | 69.0944 | 68.37615 | 74.68456 | 62.06774
567.97 | 52.84287 | 52.95589 | 52.72985 | 52.79727 | 54.04562 | 51.54892 | 60.26874 | 56.06441 | 64.47306 | 64.46957 | 59.24855 | 69.69059 | 69.34408 | 76.36722 | 62.32093
572 | 52.99659 | 53.12599 | 52.8672 | 52.99891 | 54.26145 | 51.73636 | 60.5879 | 56.18572 | 64.99 | 63.77102 | 57.28877 | 70.25328 | 69.83384 | 77.27538 | 62.39231
576.04 | 53.23405 | 53.46976 | 52.99834 | 53.20708 | 54.59411 | 51.82 | 60.92438 | 56.53405 | 65.3147 | 62.76148 | 54.7906 | 70.73237 | 70.26735 | 78.19279 | 62.34191
579.98 | 53.39431 | 53.68875 | 53.09986 | 53.62037 | 55.12468 | 52.11607 | 61.24747 | 56.78397 | 65.71097 | 61.2302 | 51.56882 | 70.89157 | 70.74046 | 79.02034 | 62.46059
584.03 | 53.66494 | 53.99485 | 53.33503 | 54.02841 | 55.56393 | 52.4929 | 61.60433 | 57.00484 | 66.20382 | 59.2208 | 47.30803 | 71.13358 | 71.13258 | 79.61287 | 62.65229
587.98 | 53.83809 | 54.26615 | 53.41 | 54.37425 | 55.97581 | 52.7727 | 61.79128 | 57.11707 | 66.46549 | 56.57703 | 42.44722 | 70.70683 | 71.46194 | 80.12523 | 62.79864
592.03 | 53.90951 | 54.2432 | 53.57583 | 54.26688 | 56.12844 | 52.40532 | 62.0759 | 57.27825 | 66.87355 | 53.64108 | 37.08442 | 70.19774 | 71.73944 | 80.674 | 62.80488
595.95 | 54.18152 | 54.62059 | 53.74244 | 53.80539 | 56.5209 | 51.08988 | 62.40789 | 57.48641 | 67.32937 | 51.33795 | 32.70925 | 69.96664 | 72.09233 | 81.28803 | 62.89663
599.98 | 54.44963 | 54.92779 | 53.97146 | 52.79177 | 56.85283 | 48.73072 | 62.84937 | 57.77585 | 67.9229 | 50.06293 | 29.94244 | 70.18341 | 72.48986 | 81.64643 | 63.3333
603.99 | 54.52722 | 55.07014 | 53.98429 | 51.20251 | 56.86211 | 45.54291 | 63.20242 | 57.85709 | 68.54776 | 49.91574 | 29.18671 | 70.64477 | 72.64247 | 81.88679 | 63.39815
607.98 | 54.80049 | 55.27251 | 54.32846 | 49.58287 | 57.00211 | 42.16363 | 63.71062 | 58.09685 | 69.3244 | 51.10225 | 30.93424 | 71.27025 | 73.00139 | 82.33091 | 63.67187
612.06 | 54.7908 | 55.41228 | 54.16931 | 47.45691 | 57.4007 | 37.51312 | 64.13762 | 58.39532 | 69.87992 | 52.64923 | 33.42 | 71.87842 | 73.46693 | 82.83121 | 64.10264
616 | 54.60253 | 55.22435 | 53.9807 | 44.92334 | 57.44907 | 32.39762 | 64.48859 | 58.49426 | 70.48292 | 53.98765 | 35.72583 | 72.24946 | 73.56272 | 82.98405 | 64.1414
620.04 | 54.11093 | 54.81672 | 53.40514 | 42.77091 | 57.51473 | 28.02709 | 64.31167 | 58.4784 | 70.14493 | 54.89774 | 37.62455 | 72.17094 | 73.43854 | 83.01336 | 63.86373
623.96 | 53.48994 | 54.29412 | 52.68576 | 42.34123 | 57.51281 | 27.16966 | 64.15935 | 58.50928 | 69.80942 | 55.71731 | 39.31167 | 72.12294 | 73.47758 | 83.10464 | 63.85052
627.97 | 52.86321 | 53.7744 | 51.95201 | 44.13963 | 57.71544 | 30.56382 | 64.19764 | 58.69451 | 69.70078 | 56.758 | 41.61384 | 71.90217 | 73.47206 | 83.29866 | 63.64547
631.99 | 52.39971 | 53.42858 | 51.37085 | 47.35549 | 57.79 | 36.92088 | 64.19776 | 58.80072 | 69.5948 | 58.1517 | 44.79767 | 71.50573 | 73.33892 | 83.41684 | 63.26101
636 | 52.52 | 53.89218 | 51.14793 | 50.85667 | 57.76312 | 43.95023 | 64.27011 | 58.83423 | 69.70599 | 60.16407 | 49.01618 | 71.31196 | 73.27229 | 83.35608 | 63.18851
640.02 | 53.28891 | 55.17998 | 51.39785 | 53.84547 | 57.82977 | 49.86117 | 64.35143 | 58.95598 | 69.74689 | 62.37 | 53.80995 | 70.93021 | 73.2236 | 83.47864 | 62.96857
643.95 | 54.63617 | 56.58519 | 52.68714 | 56.08236 | 57.98031 | 54.18441 | 64.44082 | 59.06261 | 69.81903 | 64.52732 | 58.54692 | 70.50771 | 73.26548 | 83.59967 | 62.93128
648 | 56.70046 | 57.93187 | 55.46905 | 57.90231 | 58.06604 | 57.73858 | 64.78051 | 59.31562 | 70.24541 | 66.68155 | 63.09546 | 70.26764 | 73.48681 | 83.92374 | 63.04989
651.96 | 58.49739 | 59.09286 | 57.90193 | 58.97581 | 57.89951 | 60.05212 | 64.95088 | 59.53921 | 70.36255 | 68.35634 | 66.63307 | 70.07961 | 73.62479 | 84.03412 | 63.21545
656.05 | 59.56703 | 59.91444 | 59.21963 | 59.67653 | 57.67526 | 61.67779 | 65.1404 | 59.65867 | 70.62214 | 69.66409 | 69.46589 | 69.86229 | 73.67983 | 84.08674 | 63.27292
660.05 | 60.13156 | 60.46528 | 59.79784 | 59.78454 | 57.18811 | 62.38097 | 65.31783 | 59.84141 | 70.79425 | 70.8299 | 71.87059 | 69.78922 | 73.69944 | 84.11222 | 63.28667
663.95 | 60.36777 | 60.63183 | 60.10372 | 59.34885 | 56.57971 | 62.118 | 65.47448 | 59.9241 | 71.02486 | 71.6764 | 73.53932 | 69.81348 | 73.79351 | 84.28489 | 63.30212
667.97 | 60.35826 | 60.76567 | 59.95085 | 58.71889 | 55.99777 | 61.44 | 65.85423 | 60.31488 | 71.39358 | 72.32168 | 74.87355 | 69.76982 | 73.92209 | 84.42017 | 63.42402
672.01 | 60.38016 | 60.94905 | 59.81127 | 58.39972 | 55.90615 | 60.89328 | 66.02488 | 60.41683 | 71.63292 | 72.88744 | 75.86559 | 69.90929 | 74.01958 | 84.53286 | 63.50631
676.05 | 60.15705 | 60.87719 | 59.43692 | 58.5922 | 56.65402 | 60.53038 | 66.09525 | 60.30543 | 71.88508 | 73.36468 | 76.66881 | 70.06055 | 74.04717 | 84.61527 | 63.47907
679.97 | 60.39339 | 61.21952 | 59.56725 | 59.1669 | 57.59837 | 60.73544 | 65.80015 | 59.68536 | 71.91495 | 73.93319 | 77.54986 | 70.31653 | 74.17387 | 84.81032 | 63.53741
684 | 60.29651 | 61.21644 | 59.37658 | 60.51316 | 58.33333 | 62.69299 | 65.01948 | 57.95785 | 72.08111 | 74.19973 | 77.92922 | 70.47025 | 74.14711 | 84.78908 | 63.50514
688.01 | 59.93082 | 61.38179 | 58.47986 | 62.54425 | 59.12641 | 65.96209 | 63.53659 | 54.87601 | 72.19717 | 74.5036 | 78.33427 | 70.67293 | 74.14075 | 84.8093 | 63.47221
692.01 | 58.50662 | 61.30098 | 55.71227 | 64.36994 | 59.67177 | 69.06811 | 61.43988 | 50.48535 | 72.39442 | 74.98476 | 78.63481 | 71.33472 | 74.3 | 84.97136 | 63.62874
696 | 56.02 | 61.32434 | 50.71583 | 65.76103 | 60.07732 | 71.44474 | 58.84565 | 45.07722 | 72.61408 | 75.34924 | 79.03983 | 71.65864 | 74.40689 | 85.18762 | 63.62615
699.95 | 52.54594 | 61.2734 | 43.81848 | 66.60137 | 60.2851 | 72.91764 | 56.28025 | 39.55056 | 73.00993 | 75.17973 | 79.2667 | 71.09276 | 74.33825 | 85.15096 | 63.52553
704.01 | 48.71424 | 61.33664 | 36.09183 | 67.02933 | 60.3372 | 73.72147 | 53.99215 | 34.7794 | 73.2049 | 75.02657 | 79.62679 | 70.42634 | 74.32597 | 85.1333 | 63.51864
708.04 | 46.14674 | 61.37471 | 30.91877 | 67.29491 | 60.26562 | 74.3242 | 53.07452 | 32.52467 | 73.62437 | 74.78619 | 79.6224 | 69.94999 | 74.31047 | 85.16108 | 63.45987
712.05 | 46.36452 | 61.45164 | 31.2774 | 67.5528 | 60.24774 | 74.85786 | 53.85411 | 33.5296 | 74.17863 | 74.89481 | 79.9048 | 69.88482 | 74.44153 | 85.23873 | 63.64432
716.05 | 49.03027 | 61.40885 | 36.65169 | 67.58865 | 60.15874 | 75.01856 | 55.69765 | 36.80873 | 74.58657 | 74.70045 | 79.81754 | 69.58335 | 74.27829 | 85.13814 | 63.41844
720.04 | 52.8293 | 61.28337 | 44.37523 | 67.64773 | 59.92329 | 75.37216 | 57.44502 | 39.68753 | 75.20251 | 74.67603 | 79.83311 | 69.51896 | 74.16469 | 84.94202 | 63.38736
724.03 | 56.46703 | 61.20416 | 51.7299 | 67.64749 | 59.69691 | 75.59807 | 58.05023 | 40.39373 | 75.70672 | 74.68312 | 79.98952 | 69.37673 | 74.29593 | 85.27733 | 63.31454
728.02 | 59.08493 | 61.07675 | 57.09312 | 67.7495 | 59.82471 | 75.6743 | 57.86847 | 39.93919 | 75.79775 | 74.58624 | 80.03278 | 69.13971 | 74.04496 | 84.96394 | 63.12597
732.03 | 61.13495 | 61.01745 | 61.25246 | 67.8327 | 59.4946 | 76.1708 | 57.8 | 40.0686 | 75.53151 | 74.58443 | 79.88175 | 69.28711 | 74.28181 | 85.18678 | 63.37683
736.05 | 62.41077 | 60.82134 | 64.0002 | 67.77191 | 59.13673 | 76.4071 | 56.95915 | 39.56933 | 74.34896 | 74.57671 | 79.83284 | 69.32058 | 74.16476 | 85.05477 | 63.27475
739.97 | 63.39041 | 60.61106 | 66.16975 | 67.81408 | 58.99733 | 76.63083 | 56.03892 | 38.81 | 73.26779 | 74.59267 | 79.79452 | 69.39081 | 74.09873 | 85.0376 | 63.15985
744.03 | 64.23675 | 60.27856 | 68.19495 | 67.91264 | 58.79 | 77.03519 | 56.46126 | 40.78036 | 72.14215 | 74.43806 | 79.44185 | 69.43426 | 74.03918 | 84.95276 | 63.12559
747.99 | 64.93757 | 59.97186 | 69.90329 | 67.89952 | 58.68422 | 77.11483 | 58.17342 | 45.85187 | 70.49497 | 74.35261 | 79.40232 | 69.30289 | 74.12676 | 85.12303 | 63.13049
751.97 | 65.25197 | 59.47905 | 71.02489 | 67.60842 | 58.18475 | 77.03209 | 59.61999 | 50.71831 | 68.52168 | 74.07185 | 78.91196 | 69.23173 | 73.92943 | 84.81225 | 63.04661
755.97 | 65.61841 | 59.13661 | 72.10021 | 67.4699 | 57.58561 | 77.35419 | 60.42582 | 53.09651 | 67.75513 | 73.6361 | 78.33403 | 68.93816 | 73.73404 | 84.83328 | 62.63481
759.97 | 65.78973 | 58.63062 | 72.94884 | 66.84883 | 56.3682 | 77.32947 | 61.13581 | 54.04865 | 68.22297 | 72.50712 | 76.9059 | 68.10834 | 73.2057 | 84.6852 | 61.72619
763.99 | 65.89496 | 58.29017 | 73.49975 | 65.65147 | 53.95597 | 77.34696 | 62.81895 | 56.31576 | 69.32213 | 70.82833 | 74.98655 | 66.67011 | 73.00587 | 84.68083 | 61.33092
768 | 66.06687 | 58.19413 | 73.9396 | 63.81277 | 50.31318 | 77.31236 | 65.50448 | 60.47793 | 70.53103 | 68.72043 | 72.94621 | 64.49466 | 72.72749 | 84.50313 | 60.95185
772.01 | 66.08099 | 57.82765 | 74.33433 | 61.10409 | 44.90416 | 77.30402 | 68.76902 | 65.54867 | 71.98936 | 66.70791 | 71.24904 | 62.16677 | 72.25461 | 84.18372 | 60.3255
776.01 | 66.01501 | 57.42228 | 74.60773 | 58.14358 | 38.68203 | 77.60514 | 71.66656 | 70.3058 | 73.02731 | 65.1896 | 70.25467 | 60.12453 | 71.46308 | 83.6313 | 59.29485
780 | 65.5349 | 56.33478 | 74.73501 | 54.97181 | 32.26638 | 77.67724 | 74.03781 | 74.21856 | 73.85706 | 64.89111 | 70.74044 | 59.04178 | 70.16585 | 82.69028 | 57.64141
783.96 | 64.47131 | 54.30049 | 74.64212 | 52.74944 | 27.71114 | 77.78773 | 75.78875 | 77.1096 | 74.46789 | 65.7484 | 72.79969 | 58.6971 | 68.38568 | 81.44419 | 55.32717
788.02 | 62.56897 | 50.40514 | 74.73279 | 52.70181 | 27.34751 | 78.05611 | 77.1772 | 79.34873 | 75.00568 | 66.75722 | 75.52951 | 57.98493 | 66.60727 | 80.53559 | 52.67895
791.95 | 59.78366 | 45.25013 | 74.3172 | 54.48881 | 30.65159 | 78.32602 | 78.141 | 81.0471 | 75.2349 | 67.1081 | 77.83768 | 56.37853 | 65.05767 | 79.79284 | 50.32251
795.96 | 56.4317 | 38.76942 | 74.09397 | 56.94671 | 34.95119 | 78.94224 | 78.97043 | 82.52541 | 75.41545 | 67.42142 | 78.91013 | 55.93271 | 64.30459 | 79.86221 | 48.74697
799.96 | 52.92943 | 31.905 | 73.95385 | 58.97734 | 38.13053 | 79.82414 | 79.68928 | 83.60657 | 75.772 | 68.15235 | 79.48961 | 56.81508 | 64.60775 | 80.66 | 48.55548
804.05 | 50.57862 | 27.22153 | 73.93571 | 60.91454 | 41.603 | 80.22609 | 80.10676 | 84.56653 | 75.647 | 69.45223 | 80.35302 | 58.55143 | 65.66325 | 82.06962 | 49.25688
808.02 | 50.79162 | 27.6939 | 73.88934 | 63.64377 | 46.61735 | 80.6702 | 80.57 | 85.71958 | 75.42043 | 71.53276 | 82.13665 | 60.92888 | 67.0503 | 83.98427 | 50.11633
811.98 | 53.13343 | 32.17317 | 74.09368 | 67.00317 | 53.20871 | 80.79763 | 81.11643 | 86.54458 | 75.68828 | 74.18994 | 84.53321 | 63.84667 | 67.75921 | 85.68383 | 49.83458
815.95 | 56.12402 | 37.24839 | 74.99966 | 70.58285 | 60.44532 | 80.72039 | 81.28841 | 87.09398 | 75.48285 | 76.57787 | 86.9038 | 66.25194 | 67.71279 | 86.51 | 48.91559
820.03 | 59.22714 | 41.8016 | 76.65268 | 74.07582 | 67.48547 | 80.66618 | 81.7705 | 87.72427 | 75.81673 | 78.34888 | 88.29717 | 68.40059 | 67.83975 | 87.01865 | 48.66084
824.01 | 62.71513 | 47.25215 | 78.17811 | 76.84961 | 73.32887 | 80.37034 | 82.02272 | 88.0766 | 75.96883 | 79.4696 | 89.38486 | 69.55435 | 67.95064 | 87.04651 | 48.85478
828.01 | 66.83043 | 54.38102 | 79.27984 | 79.0313 | 77.9569 | 80.1057 | 82.40754 | 88.78264 | 76.03244 | 80.50621 | 90.47467 | 70.53776 | 69.08517 | 87.93644 | 50.2339
832.03 | 71.23105 | 62.29628 | 80.16582 | 80.62618 | 81.17166 | 80.08071 | 82.79599 | 89.17668 | 76.4153 | 81.1188 | 90.89306 | 71.34454 | 70.83415 | 88.99727 | 52.67103
835.96 | 75.05929 | 69.54376 | 80.57483 | 81.71806 | 83.30129 | 80.13483 | 83.03828 | 89.60817 | 76.46839 | 81.69929 | 91.30221 | 72.09637 | 72.94016 | 90.10518 | 55.77513
840.01 | 78.15491 | 75.93428 | 80.37554 | 82.43993 | 85.29152 | 79.58834 | 83.22784 | 90.23126 | 76.22442 | 82.07769 | 91.83863 | 72.31675 | 75.28204 | 91.75036 | 58.81372
843.98 | 80.30915 | 80.16545 | 80.45286 | 83.13143 | 86.645 | 79.61786 | 83.29156 | 90.15124 | 76.43189 | 82.4145 | 92.05873 | 72.77026 | 77.05845 | 92.494 | 61.62289
847.95 | 81.55111 | 83.15204 | 79.95018 | 83.37296 | 87.58049 | 79.16543 | 83.26179 | 90.6017 | 75.92188 | 82.61813 | 92.43644 | 72.79982 | 78.24189 | 93.07478 | 63.409
852.05 | 82.50831 | 85.37295 | 79.64368 | 83.81897 | 88.56182 | 79.07611 | 83.45135 | 90.97141 | 75.93128 | 82.86015 | 92.59453 | 73.12578 | 79.2084 | 93.55646 | 64.86034
856.03 | 83.11739 | 86.87081 | 79.36396 | 84.26884 | 89.49205 | 79.04564 | 83.55523 | 91.25878 | 75.85168 | 82.95628 | 92.59464 | 73.31792 | 79.77848 | 93.86614 | 65.69082
860.02 | 83.72214 | 88.23349 | 79.21079 | 84.6145 | 90.02639 | 79.20261 | 83.77705 | 91.59954 | 75.95456 | 83.25844 | 92.858 | 73.65888 | 80.27294 | 94.16596 | 66.37991
864 | 83.93573 | 88.83675 | 79.03472 | 84.76866 | 90.31589 | 79.22143 | 83.97796 | 91.69397 | 76.26195 | 83.27724 | 92.80647 | 73.74801 | 80.57045 | 94.16235 | 66.97856
867.96 | 84.16039 | 89.59065 | 78.73013 | 84.79424 | 90.64066 | 78.94782 | 84.05668 | 91.56898 | 76.54438 | 83.40029 | 92.82153 | 73.97905 | 80.79847 | 94.30115 | 67.29578
872.02 | 84.40897 | 90.10904 | 78.7089 | 84.86679 | 90.69 | 79.04353 | 84.40989 | 91.87473 | 76.94506 | 83.4929 | 92.93761 | 74.04818 | 80.92314 | 94.14192 | 67.70436
875.95 | 84.40685 | 90.48093 | 78.33277 | 84.93714 | 91.00222 | 78.87206 | 84.49032 | 91.9309 | 77.04974 | 83.45792 | 92.89824 | 74.0176 | 81.087 | 94.26887 | 67.90514
879.96 | 84.59728 | 91.013 | 78.18155 | 85.14324 | 91.30162 | 78.98486 | 84.82539 | 92.20434 | 77.44643 | 83.7035 | 93.20622 | 74.20077 | 81.41717 | 94.56146 | 68.27287
883.96 | 84.32486 | 91.0717 | 77.57801 | 85.22046 | 91.40622 | 79.03469 | 84.93772 | 92.06027 | 77.81516 | 83.72063 | 93.10553 | 74.33573 | 81.47287 | 94.42102 | 68.52472
888.04 | 84.10823 | 91.28342 | 76.93304 | 85.24156 | 91.57876 | 78.90436 | 85.10307 | 92.27328 | 77.93285 | 83.81701 | 93.19364 | 74.44038 | 81.57187 | 94.46316 | 68.68059
891.99 | 83.76519 | 91.57022 | 75.96015 | 85.36874 | 91.90693 | 78.83055 | 85.08096 | 92.27199 | 77.88993 | 83.76922 | 93.16888 | 74.36956 | 81.55296 | 94.39749 | 68.70844
896.04 | 83.41837 | 91.56552 | 75.27123 | 85.28952 | 91.80197 | 78.77707 | 85.24141 | 92.4152 | 78.06761 | 83.81731 | 93.36381 | 74.2708 | 81.67367 | 94.49907 | 68.84828
899.98 | 83.34449 | 91.74124 | 74.94774 | 85.20838 | 91.67836 | 78.73841 | 85.07903 | 92.18597 | 77.97209 | 83.6962 | 93.13576 | 74.25665 | 81.66463 | 94.35845 | 68.97081
904.02 | 83.83516 | 91.86016 | 75.81015 | 85.23486 | 91.95228 | 78.51743 | 85.27534 | 92.45626 | 78.09442 | 83.75582 | 93.1632 | 74.34844 | 81.79079 | 94.56187 | 69.01971
907.96 | 84.52879 | 91.91666 | 77.14093 | 85.20504 | 91.82203 | 78.58805 | 85.18939 | 92.16741 | 78.21138 | 83.77627 | 92.99957 | 74.55296 | 81.81257 | 94.38738 | 69.23776
912.02 | 84.72 | 92.34561 | 77.09456 | 85.17647 | 92.10786 | 78.24507 | 85.16549 | 92.24948 | 78.0815 | 83.69601 | 93.09573 | 74.29628 | 81.85107 | 94.54384 | 69.1583
915.98 | 83.33812 | 92.37979 | 74.29645 | 85.14663 | 92.13221 | 78.16105 | 85.22019 | 92.30593 | 78.13446 | 83.4765 | 93.01079 | 73.9422 | 81.74509 | 94.33535 | 69.15483
919.96 | 79.55987 | 92.43843 | 66.68131 | 85.09808 | 92.21743 | 77.97873 | 85.27329 | 92.45298 | 78.09361 | 83.42707 | 93.18291 | 73.67123 | 81.72727 | 94.3332 | 69.12133
923.96 | 73.35769 | 92.36664 | 54.34874 | 85.00539 | 92.09038 | 77.9204 | 85.21864 | 92.13286 | 78.30442 | 83.31086 | 92.94944 | 73.67228 | 81.80992 | 94.27148 | 69.34837
927.98 | 67.2187 | 92.43573 | 42.00167 | 85.05977 | 92.27787 | 77.84166 | 85.33366 | 92.51225 | 78.15507 | 83.52344 | 92.96506 | 74.08182 | 81.73612 | 94.33805 | 69.13418
932.02 | 65.11875 | 92.50896 | 37.72854 | 85.15807 | 92.30757 | 78.00857 | 85.46737 | 92.45143 | 78.48332 | 83.95374 | 93.08599 | 74.82149 | 82.1631 | 94.52693 | 69.79926
935.96 | 68.40318 | 92.52956 | 44.27679 | 85.1847 | 92.37389 | 77.99552 | 85.53926 | 92.48316 | 78.59536 | 84.18928 | 93.17412 | 75.20443 | 82.09054 | 94.47981 | 69.70128
940.02 | 75.01432 | 92.66832 | 57.36033 | 85.16477 | 92.54027 | 77.78927 | 85.52113 | 92.5532 | 78.48906 | 84.35965 | 93.35484 | 75.36445 | 82.15355 | 94.4888 | 69.81829
943.97 | 80.36482 | 92.47276 | 68.25688 | 84.88508 | 92.15873 | 77.61142 | 85.39335 | 92.30666 | 78.48 | 84.09073 | 92.90497 | 75.27649 | 81.96175 | 94.0134 | 69.91011
948.04 | 84.28386 | 92.88953 | 75.67819 | 84.89502 | 92.49641 | 77.29364 | 85.45197 | 92.45845 | 78.44549 | 84.21542 | 93.13225 | 75.29858 | 82.22131 | 94.50447 | 69.93816
951.99 | 86.37638 | 92.71944 | 80.03331 | 84.92127 | 92.43721 | 77.40533 | 85.48976 | 92.55424 | 78.42528 | 84.28798 | 93.13488 | 75.44107 | 82.06398 | 94.3597 | 69.76826
956.03 | 87.70218 | 92.73663 | 82.66773 | 84.85352 | 92.48562 | 77.22142 | 85.5686 | 92.53012 | 78.60708 | 84.39943 | 92.97735 | 75.82152 | 82.24027 | 94.53809 | 69.94246
959.95 | 88.43166 | 92.84308 | 84.02024 | 84.87087 | 92.54909 | 77.19266 | 85.62292 | 92.56202 | 78.68382 | 84.37757 | 92.93506 | 75.82 | 82.15336 | 94.43844 | 69.86828
963.96 | 88.76826 | 92.98284 | 84.55368 | 84.70637 | 92.45276 | 76.95999 | 85.47441 | 92.56182 | 78.387 | 84.56909 | 93.22678 | 75.91139 | 82.0626 | 94.42933 | 69.69587
967.95 | 89.1053 | 92.74525 | 85.46534 | 84.5292 | 92.30312 | 76.75529 | 85.54988 | 92.56989 | 78.52987 | 84.56094 | 93.15439 | 75.9675 | 82.1495 | 94.34795 | 69.95105
972.03 | 89.65869 | 92.91336 | 86.40402 | 84.42865 | 92.53728 | 76.32 | 85.75781 | 92.82252 | 78.6931 | 84.79749 | 93.49955 | 76.09543 | 82.14911 | 94.40664 | 69.89159
975.97 | 90.1298 | 92.92896 | 87.33065 | 83.99911 | 92.73185 | 75.26638 | 85.55364 | 92.6893 | 78.41798 | 84.63902 | 93.34283 | 75.93522 | 82.10636 | 94.50105 | 69.71167
980 | 90.83308 | 93.04913 | 88.61704 | 83.3997 | 92.77797 | 74.02143 | 85.62857 | 92.74366 | 78.51347 | 84.63109 | 93.23715 | 76.02504 | 82.01128 | 94.48739 | 69.53516
984.02 | 91.17758 | 92.95022 | 89.40495 | 82.97834 | 92.63607 | 73.3206 | 85.51484 | 92.71843 | 78.31126 | 84.65977 | 93.22568 | 76.09386 | 82.06218 | 94.45173 | 69.67263
988.03 | 91.54154 | 92.95513 | 90.12795 | 82.95559 | 92.80708 | 73.10411 | 85.63797 | 92.85317 | 78.42276 | 84.70998 | 93.38464 | 76.03532 | 82.15075 | 94.68432 | 69.61717
991.93 | 92.20954 | 93.22719 | 91.19189 | 83.79777 | 93.31911 | 74.27643 | 85.93859 | 92.9711 | 78.90608 | 84.99504 | 93.4674 | 76.52268 | 82.19179 | 94.40753 | 69.97605
996.01 | 92.32395 | 93.30238 | 91.34552 | 84.27522 | 93.32564 | 75.22481 | 86.23225 | 93.13545 | 79.32905 | 85.1817 | 93.49397 | 76.86943 | 82.41967 | 94.74341 | 70.09594
1000.08 | 92.46414 | 93.42297 | 91.5053 | 84.78692 | 93.29104 | 76.2828 | 86.24092 | 93.00919 | 79.47265 | 85.12933 | 93.41725 | 76.8414 | 82.39225 | 94.59494 | 70.18956
1003.93 | 92.45122 | 93.35595 | 91.54648 | 85.20494 | 93.31559 | 77.09429 | 86.13582 | 92.94919 | 79.32246 | 85.22402 | 93.42963 | 77.01842 | 82.17644 | 94.58317 | 69.76972
1007.99 | 92.61463 | 93.40176 | 91.8275 | 84.53953 | 93.59489 | 75.48417 | 86.30509 | 93.03428 | 79.57589 | 85.21861 | 93.38032 | 77.05689 | 82.4389 | 94.7073 | 70.1705
1012.05 | 92.62944 | 93.37294 | 91.88594 | 80.80691 | 93.42469 | 68.18914 | 86.24275 | 93.00645 | 79.47906 | 85.31 | 93.44154 | 77.17865 | 82.65975 | 94.5542 | 70.76531
1016.11 | 92.78964 | 93.50294 | 92.07634 | 74.55875 | 93.48975 | 55.62775 | 86.29697 | 92.93678 | 79.65717 | 85.36335 | 93.41585 | 77.31086 | 82.96207 | 94.61404 | 71.31011
1019.94 | 92.77662 | 93.44435 | 92.10889 | 68.71382 | 93.40766 | 44.01997 | 86.2512 | 92.78704 | 79.71536 | 85.45143 | 93.47814 | 77.42472 | 83.04853 | 94.4865 | 71.61056
1023.99 | 92.79082 | 93.37387 | 92.20778 | 66.80253 | 93.50242 | 40.10264 | 86.22885 | 92.83948 | 79.61821 | 85.48958 | 93.45988 | 77.51928 | 83.04712 | 94.45983 | 71.63441
1028.05 | 92.94406 | 93.57031 | 92.3178 | 70.9838 | 93.63714 | 48.33046 | 86.25813 | 92.95983 | 79.55644 | 85.4827 | 93.56174 | 77.40366 | 83.14764 | 94.69441 | 71.60087
1032.11 | 93.04133 | 93.58248 | 92.50018 | 77.41463 | 93.62374 | 61.20553 | 86.41827 | 93.15026 | 79.68629 | 85.63249 | 93.66894 | 77.59604 | 83.21366 | 94.70359 | 71.72374
1035.95 | 93.06122 | 93.53014 | 92.5923 | 82.52676 | 93.62052 | 71.43301 | 86.48407 | 93.14945 | 79.8187 | 85.57456 | 93.57534 | 77.57379 | 83.39421 | 94.78973 | 71.9987
1040.02 | 93.17464 | 93.73109 | 92.61818 | 85.95382 | 93.59989 | 78.30774 | 86.42178 | 93.10182 | 79.74175 | 85.53786 | 93.50181 | 77.57391 | 83.40646 | 94.68628 | 72.12663
1044.09 | 93.11499 | 93.62488 | 92.6051 | 87.9403 | 93.68781 | 82.19278 | 86.35731 | 93.20804 | 79.50657 | 85.60031 | 93.57999 | 77.62063 | 83.35141 | 94.69698 | 72.00584
1047.94 | 93.17904 | 93.62274 | 92.73534 | 89.20343 | 93.6556 | 84.75126 | 86.3447 | 93.02352 | 79.66589 | 85.68544 | 93.61531 | 77.75557 | 83.51808 | 94.78499 | 72.25116
1052.03 | 93.0374 | 93.74739 | 92.3274 | 89.83044 | 93.79084 | 85.87 | 86.30895 | 93.24889 | 79.36901 | 85.53086 | 93.58674 | 77.47498 | 83.50462 | 94.84 | 72.16915
1055.89 | 93.09596 | 93.47606 | 92.71585 | 90.05191 | 93.62763 | 86.47619 | 86.20177 | 92.99514 | 79.40839 | 85.43803 | 93.49483 | 77.38122 | 83.43271 | 94.71137 | 72.15405
1059.99 | 93.15912 | 93.53341 | 92.78482 | 90.17885 | 93.67789 | 86.6798 | 86.16969 | 93.2027 | 79.13667 | 85.37769 | 93.41486 | 77.34051 | 83.38459 | 94.56579 | 72.2034
1064.1 | 93.206 | 93.64594 | 92.76605 | 90.40227 | 93.60781 | 87.19674 | 86.24164 | 93.23206 | 79.25122 | 85.53765 | 93.44385 | 77.63145 | 83.48338 | 94.68529 | 72.28147
1067.99 | 93.03579 | 93.54071 | 92.53088 | 90.71549 | 93.71158 | 87.7194 | 86.08241 | 93.13027 | 79.03455 | 85.45872 | 93.52714 | 77.39031 | 83.34918 | 94.53579 | 72.16256
1071.89 | 93.16495 | 93.49384 | 92.83606 | 91.24524 | 93.70137 | 88.78911 | 86.0702 | 93.14184 | 78.99857 | 85.48278 | 93.54997 | 77.4156 | 83.46288 | 94.74414 | 72.18161
1076.02 | 93.26102 | 93.60031 | 92.92173 | 91.75819 | 93.65177 | 89.8646 | 85.98258 | 93.14541 | 78.81975 | 85.41433 | 93.50327 | 77.3254 | 83.54801 | 94.83445 | 72.26157
1079.93 | 93.25791 | 93.70943 | 92.80639 | 92.0529 | 93.82851 | 90.2773 | 86.05275 | 93.4036 | 78.7019 | 85.50021 | 93.81396 | 77.18645 | 83.51394 | 94.98235 | 72.04552
1084.08 | 93.24801 | 93.60212 | 92.89389 | 92.21812 | 93.66924 | 90.76701 | 85.94341 | 93.35357 | 78.53325 | 85.3528 | 93.59115 | 77.11444 | 83.36193 | 94.65244 | 72.07142
1088 | 93.2748 | 93.63317 | 92.91644 | 92.38384 | 93.77795 | 90.98974 | 85.85297 | 93.32478 | 78.38116 | 85.51618 | 93.72836 | 77.30401 | 83.35383 | 94.70182 | 72.00584
1091.93 | 93.40756 | 93.74738 | 93.06774 | 92.68103 | 93.88784 | 91.47423 | 85.87553 | 93.47301 | 78.27804 | 85.5918 | 93.92505 | 77.25854 | 83.55478 | 94.93548 | 72.17407
1096.1 | 93.45888 | 93.80025 | 93.1175 | 92.78494 | 94.03505 | 91.53483 | 85.91599 | 93.52028 | 78.3117 | 85.49105 | 93.74886 | 77.23325 | 83.43917 | 94.79245 | 72.08589
1100.03 | 93.53109 | 94.00709 | 93.0551 | 92.90964 | 94.04089 | 91.77839 | 85.89326 | 93.71758 | 78.06895 | 85.60569 | 94.01333 | 77.19806 | 83.59724 | 95.03923 | 72.15524
1103.97 | 93.48344 | 93.87677 | 93.09011 | 92.98893 | 94.01042 | 91.96743 | 85.7298 | 93.60027 | 77.85932 | 85.52434 | 93.8045 | 77.24419 | 83.49747 | 94.96787 | 72.02707
1107.91 | 93.42612 | 93.87857 | 92.97366 | 92.66889 | 93.61485 | 91.72293 | 85.46653 | 93.44492 | 77.48815 | 85.40847 | 93.77038 | 77.04656 | 83.28722 | 94.74259 | 71.83186
1112.08 | 93.45254 | 93.81457 | 93.09052 | 92.88162 | 93.78688 | 91.97635 | 85.50271 | 93.63668 | 77.36874 | 85.47942 | 93.96071 | 76.99812 | 83.38488 | 94.9355 | 71.83427
1116.02 | 93.5117 | 93.934 | 93.0894 | 92.9763 | 93.8164 | 92.1362 | 85.31628 | 93.66314 | 76.96943 | 85.42467 | 94.07348 | 76.77585 | 83.30148 | 94.87183 | 71.73113
1119.96 | 93.57501 | 94.04072 | 93.1093 | 93.04606 | 93.92408 | 92.16803 | 85.17717 | 93.63474 | 76.7196 | 85.32832 | 94.09797 | 76.55867 | 83.36942 | 95.1014 | 71.63744
1123.9 | 93.65473 | 94.11378 | 93.19568 | 93.15646 | 94.03963 | 92.27329 | 85.167 | 93.81322 | 76.52078 | 85.45527 | 94.17667 | 76.73386 | 83.32401 | 95.10916 | 71.53886
1128.06 | 93.57833 | 93.98493 | 93.17173 | 93.16858 | 93.92026 | 92.4169 | 85.0118 | 93.80789 | 76.21571 | 85.39731 | 94.06194 | 76.73268 | 83.21556 | 94.95246 | 71.47866
1131.98 | 93.6853 | 94.16492 | 93.20568 | 93.20106 | 94.23128 | 92.17084 | 84.83569 | 93.78714 | 75.88424 | 85.37911 | 94.24668 | 76.51154 | 83.18831 | 95.1603 | 71.21632
1135.91 | 93.66947 | 94.05324 | 93.28571 | 93.34709 | 94.12385 | 92.57034 | 84.83077 | 93.8707 | 75.79085 | 85.43428 | 94.16586 | 76.7027 | 83.27622 | 95.14874 | 71.40371
1140.05 | 93.65869 | 93.97425 | 93.34314 | 93.38856 | 94.17109 | 92.60603 | 84.7374 | 93.85566 | 75.61915 | 85.34499 | 94.21562 | 76.47436 | 83.32245 | 95.09194 | 71.55297
1143.96 | 93.73288 | 94.0892 | 93.37657 | 93.50726 | 94.29017 | 92.72436 | 84.72155 | 94.1633 | 75.27981 | 85.36732 | 94.33509 | 76.39955 | 83.33448 | 95.2884 | 71.38055
1148.08 | 93.79238 | 94.19437 | 93.39038 | 93.40529 | 94.23392 | 92.57666 | 84.53745 | 93.96021 | 75.11469 | 85.27513 | 94.23122 | 76.31904 | 83.26912 | 95.14137 | 71.39687
1151.98 | 93.81464 | 94.05533 | 93.57395 | 93.49338 | 94.1221 | 92.86467 | 84.32335 | 93.85666 | 74.79 | 85.21736 | 94.06802 | 76.3667 | 83.14208 | 94.89823 | 71.38593
1156.09 | 93.91255 | 94.12234 | 93.70277 | 93.46689 | 94.13548 | 92.79831 | 84.16729 | 93.96388 | 74.37069 | 85.33289 | 94.21615 | 76.44963 | 83.25154 | 95.11518 | 71.38791
1159.96 | 93.86104 | 94.22205 | 93.5 | 93.34092 | 94.11286 | 92.56898 | 83.55 | 93.95426 | 73.14583 | 85.3024 | 94.22489 | 76.37992 | 83.28083 | 95.31348 | 71.24819
1164.05 | 93.82046 | 94.18556 | 93.45535 | 93.40523 | 94.16657 | 92.6439 | 82.94114 | 94.02533 | 71.85696 | 85.1757 | 94.20751 | 76.1439 | 83.14995 | 95.11677 | 71.18314
1167.91 | 93.84463 | 94.13547 | 93.5538 | 93.525 | 93.9972 | 93.05281 | 82.71483 | 94.0433 | 71.38635 | 85.14803 | 94.13719 | 76.15888 | 83.15336 | 95.0436 | 71.26313
1171.99 | 93.80906 | 94.20956 | 93.40856 | 93.7222 | 94.20634 | 93.23806 | 82.92373 | 94.18501 | 71.66244 | 85.14399 | 94.22524 | 76.06273 | 83.08668 | 95.08391 | 71.08946
1176.06 | 93.84442 | 94.19811 | 93.49074 | 93.623 | 94.17294 | 93.07307 | 83.08908 | 94.19548 | 71.98269 | 85.12076 | 94.29647 | 75.94505 | 83.0994 | 95.17397 | 71.02484
1179.89 | 93.79454 | 94.0344 | 93.55467 | 93.60801 | 94.14131 | 93.07471 | 83.07021 | 94.11816 | 72.02226 | 84.92907 | 94.14837 | 75.70978 | 83.01957 | 95.17658 | 70.86257
1183.95 | 93.78871 | 94.06601 | 93.51141 | 93.51554 | 94.10104 | 92.93 | 83.26453 | 94.14367 | 72.38538 | 85.22304 | 94.22995 | 76.21613 | 83.32647 | 95.25486 | 71.39807
1188 | 93.77872 | 94.00682 | 93.55061 | 93.54616 | 94.08198 | 93.01033 | 83.24218 | 94.06585 | 72.41851 | 85.20191 | 94.25781 | 76.146 | 83.40697 | 95.14 | 71.67391
1192.04 | 93.71368 | 94.02917 | 93.39819 | 93.52454 | 94.05232 | 92.99677 | 83.46444 | 94.10448 | 72.82439 | 85.16339 | 94.10768 | 76.21909 | 83.37051 | 95.02528 | 71.71573
1196.09 | 93.84514 | 94.07716 | 93.61313 | 93.61519 | 94.16862 | 93.06176 | 84.14749 | 94.21806 | 74.07692 | 85.18627 | 94.18833 | 76.18422 | 83.48799 | 95.1881 | 71.78787
1199.9 | 93.84226 | 94.06667 | 93.61784 | 93.54479 | 94.18564 | 92.90394 | 83.53244 | 94.2931 | 72.77179 | 85.1617 | 94.18806 | 76.13534 | 83.49253 | 95.13733 | 71.84773
1203.94 | 93.78651 | 94.08524 | 93.48779 | 93.61611 | 94.23919 | 92.99304 | 79.75868 | 94.39559 | 65.12177 | 85.27596 | 94.34691 | 76.20501 | 83.48688 | 95.07352 | 71.90023
1207.98 | 93.898 | 94.27143 | 93.52456 | 93.64452 | 94.21954 | 93.06951 | 73.54541 | 94.5679 | 52.52291 | 85.26898 | 94.31185 | 76.2261 | 83.47981 | 95.06766 | 71.89196
1212.02 | 93.8784 | 94.18987 | 93.56693 | 93.67302 | 94.29038 | 93.05566 | 69.91035 | 94.56822 | 45.25248 | 85.22965 | 94.38323 | 76.07606 | 83.58815 | 95.31632 | 71.85997
1216.06 | 93.87996 | 94.16 | 93.59986 | 93.70972 | 94.18221 | 93.23724 | 72.8506 | 94.49471 | 51.2065 | 85.15106 | 94.26702 | 76.03509 | 83.55406 | 95.22666 | 71.88147
1220.11 | 93.77585 | 94.13212 | 93.41958 | 93.59711 | 94.11202 | 93.08219 | 79.12232 | 94.4384 | 63.80624 | 85.12179 | 94.35447 | 75.8891 | 83.60057 | 95.23498 | 71.96615
1223.94 | 93.8642 | 94.12783 | 93.60058 | 93.63902 | 94.1582 | 93.11984 | 83.76528 | 94.3532 | 73.17736 | 84.98987 | 94.20538 | 75.77435 | 83.53099 | 95.21258 | 71.8494
1227.99 | 93.85043 | 94.04332 | 93.65755 | 93.58539 | 93.99758 | 93.17321 | 86.88417 | 94.35117 | 79.41717 | 84.9588 | 94.25691 | 75.6607 | 83.55283 | 95.12972 | 71.97594
1232.06 | 93.9279 | 94.24736 | 93.60844 | 93.73027 | 94.3627 | 93.09783 | 88.73227 | 94.58745 | 82.8771 | 84.99515 | 94.41453 | 75.57577 | 83.57042 | 95.31665 | 71.82419
1235.9 | 93.97223 | 94.20563 | 93.73882 | 93.79 | 94.30473 | 93.27527 | 89.68511 | 94.52128 | 84.84893 | 85.00286 | 94.51031 | 75.49541 | 83.55582 | 95.20694 | 71.9047
1239.98 | 93.96444 | 94.2317 | 93.69719 | 93.7412 | 94.33144 | 93.15096 | 90.38965 | 94.52716 | 86.25213 | 84.93126 | 94.53249 | 75.33 | 83.55354 | 95.33657 | 71.77052
1244.06 | 93.99163 | 94.19349 | 93.78978 | 93.83811 | 94.30613 | 93.37 | 90.99162 | 94.53787 | 87.44537 | 84.8567 | 94.37574 | 75.33765 | 83.54567 | 95.33933 | 71.75201
1247.93 | 94.07729 | 94.22343 | 93.93114 | 94.01087 | 94.52652 | 93.49522 | 91.34359 | 94.48186 | 88.20531 | 84.82296 | 94.43554 | 75.21039 | 83.44171 | 95.22838 | 71.65503
1252.03 | 94.12521 | 94.33256 | 93.91787 | 93.87235 | 94.30833 | 93.43636 | 91.53179 | 94.5971 | 88.46648 | 84.65485 | 94.43664 | 74.87306 | 83.48871 | 95.35689 | 71.62053
1255.91 | 94.10524 | 94.33581 | 93.87467 | 93.8747 | 94.2535 | 93.4959 | 91.41259 | 94.53158 | 88.29361 | 84.67857 | 94.51933 | 74.8378 | 83.39051 | 95.09404 | 71.68699
1260.03 | 93.88237 | 94.13459 | 93.63015 | 93.84386 | 94.23575 | 93.45197 | 91.22482 | 94.50354 | 87.9461 | 84.48488 | 94.40772 | 74.56204 | 83.35827 | 95.23105 | 71.48548
1263.93 | 93.95759 | 94.237 | 93.67818 | 93.74582 | 94.26 | 93.23157 | 91.23382 | 94.46908 | 87.99855 | 84.42823 | 94.53479 | 74.32166 | 83.38516 | 95.28185 | 71.48847
1268.06 | 93.94588 | 94.27 | 93.62173 | 93.84807 | 94.36946 | 93.32668 | 91.55618 | 94.4794 | 88.63296 | 84.33107 | 94.4703 | 74.19183 | 83.31798 | 95.16406 | 71.4719
1271.96 | 94.06688 | 94.27846 | 93.8553 | 93.91588 | 94.31984 | 93.51192 | 92.12537 | 94.60741 | 89.64332 | 84.26233 | 94.64812 | 73.87654 | 83.36302 | 95.41827 | 71.30777
1276.11 | 94.04631 | 94.36489 | 93.72774 | 94.00743 | 94.4578 | 93.55707 | 92.53766 | 94.70605 | 90.36927 | 84.28807 | 94.79345 | 73.78269 | 83.3754 | 95.41429 | 71.33651
1280.02 | 94.24646 | 94.45068 | 94.04223 | 93.96256 | 94.43968 | 93.48544 | 92.80518 | 94.7533 | 90.85705 | 84.12569 | 94.76512 | 73.48625 | 83.39999 | 95.39766 | 71.40232
1283.94 | 94.19533 | 94.36995 | 94.02071 | 93.95802 | 94.29389 | 93.62216 | 92.95697 | 94.75888 | 91.15506 | 84.04395 | 94.69019 | 73.39771 | 83.3051 | 95.43273 | 71.17747
1288.09 | 94.14388 | 94.28102 | 94.00673 | 93.99 | 94.29408 | 93.68603 | 92.98593 | 94.51923 | 91.45262 | 83.96484 | 94.61738 | 73.3123 | 83.32725 | 95.46744 | 71.18707
1292.01 | 94.11861 | 94.30795 | 93.92926 | 94.04572 | 94.53768 | 93.55377 | 93.11775 | 94.67151 | 91.564 | 83.88 | 94.83602 | 72.92402 | 83.31644 | 95.40878 | 71.2241
1295.93 | 94.10367 | 94.16189 | 94.04546 | 93.86552 | 94.1834 | 93.54764 | 93.14041 | 94.52364 | 91.75717 | 83.52985 | 94.5152 | 72.5445 | 83.19615 | 95.32192 | 71.07038
1300.08 | 94.2102 | 94.44983 | 93.97057 | 94.02022 | 94.32092 | 93.71952 | 93.23151 | 94.58606 | 91.87696 | 83.53204 | 94.69613 | 72.36794 | 83.20058 | 95.39135 | 71.00981
1304 | 94.2532 | 94.44979 | 94.05661 | 94.02249 | 94.43042 | 93.61456 | 93.34375 | 94.82845 | 91.85905 | 83.30409 | 94.70765 | 71.90053 | 83.31213 | 95.54375 | 71.08051
1307.92 | 94.18794 | 94.44751 | 93.92837 | 94.044 | 94.47947 | 93.60854 | 93.21762 | 94.76259 | 91.67265 | 83.14026 | 94.84564 | 71.43488 | 83.21965 | 95.52274 | 70.91657
1312.05 | 94.09412 | 94.43509 | 93.75316 | 94.04499 | 94.45737 | 93.63261 | 93.2613 | 94.79997 | 91.72264 | 82.73902 | 94.86207 | 70.61596 | 83.1115 | 95.451 | 70.77201
1315.96 | 94.23614 | 94.45471 | 94.01757 | 94.01637 | 94.43081 | 93.60194 | 93.43488 | 94.85421 | 92.01555 | 81.92471 | 94.77514 | 69.07427 | 83.09818 | 95.51119 | 70.68517
1320.09 | 94.1821 | 94.42583 | 93.93837 | 94.02057 | 94.31637 | 93.72477 | 93.35494 | 94.68414 | 92.02574 | 81.09572 | 94.87649 | 67.31494 | 82.96393 | 95.43801 | 70.48985
1323.98 | 94.15783 | 94.40382 | 93.91184 | 93.95927 | 94.42157 | 93.49698 | 93.33591 | 94.57695 | 92.09487 | 80.94686 | 94.81989 | 67.07383 | 82.75446 | 95.34862 | 70.16029
1328.09 | 94.29753 | 94.69796 | 93.8971 | 94.17916 | 94.72387 | 93.63445 | 93.56942 | 94.84651 | 92.29233 | 81.38021 | 94.92295 | 67.83746 | 82.93937 | 95.61972 | 70.25902
1331.96 | 94.27479 | 94.63213 | 93.91745 | 94.13442 | 94.54782 | 93.72103 | 93.58334 | 94.94088 | 92.22581 | 81.5431 | 94.91268 | 68.17353 | 82.84725 | 95.59832 | 70.09619
1336.06 | 94.23314 | 94.53445 | 93.93183 | 94.06182 | 94.49784 | 93.62581 | 93.55615 | 94.76797 | 92.34434 | 81.56413 | 94.97937 | 68.14889 | 82.65035 | 95.4647 | 69.83601
1339.92 | 94.22767 | 94.45142 | 94.00391 | 94.02787 | 94.40704 | 93.6487 | 93.52997 | 94.56608 | 92.49387 | 81.32626 | 94.87522 | 67.7773 | 82.48652 | 95.366 | 69.60704
1343.99 | 94.30932 | 94.59064 | 94.028 | 94.12 | 94.57656 | 93.66353 | 93.61066 | 94.80127 | 92.42 | 81.09229 | 95.02 | 67.16454 | 82.46831 | 95.57067 | 69.36596
1348.06 | 94.37604 | 94.59112 | 94.16097 | 94.21294 | 94.63336 | 93.79252 | 93.68351 | 94.68732 | 92.67969 | 80.69578 | 95.08956 | 66.302 | 82.44729 | 95.65792 | 69.23666
1351.89 | 94.26756 | 94.39521 | 94.13992 | 94.19077 | 94.61883 | 93.76271 | 93.64754 | 94.6826 | 92.61247 | 80.22625 | 95.05584 | 65.39666 | 82.24987 | 95.58428 | 68.91545
1355.94 | 94.50428 | 94.62633 | 94.38224 | 94.46922 | 94.82851 | 94.10994 | 93.88415 | 94.92738 | 92.84091 | 79.94908 | 95.18145 | 64.7167 | 82.1988 | 95.82286 | 68.57474
1359.98 | 94.32249 | 94.41317 | 94.23182 | 94.1217 | 94.33307 | 93.91032 | 93.65966 | 94.57085 | 92.74846 | 79.99196 | 95.03142 | 64.9525 | 81.7745 | 95.54818 | 68.00082
1364.02 | 94.41625 | 94.60499 | 94.2275 | 94.21211 | 94.53302 | 93.8912 | 93.73808 | 94.81218 | 92.66399 | 80.35381 | 95.05147 | 65.65615 | 81.78931 | 95.60908 | 67.96953
1368.05 | 94.43186 | 94.77301 | 94.09072 | 94.37792 | 94.76698 | 93.98887 | 93.79169 | 94.95894 | 92.62443 | 77.1463 | 95.35814 | 58.93447 | 81.83843 | 95.71465 | 67.96222
1372.07 | 94.49035 | 94.88248 | 94.09821 | 94.38739 | 94.86444 | 93.91033 | 93.96719 | 95.1282 | 92.80618 | 70.79499 | 95.41722 | 46.17275 | 81.94445 | 95.87931 | 68.00958
1376.09 | 94.42977 | 94.70619 | 94.15334 | 94.3029 | 94.68844 | 93.91736 | 93.83831 | 94.88271 | 92.79391 | 69.39017 | 95.28769 | 43.49265 | 81.76624 | 95.67909 | 67.85339
1380.11 | 94.12847 | 94.38894 | 93.86799 | 94.06979 | 94.41642 | 93.72317 | 93.61179 | 94.66066 | 92.56292 | 74.7035 | 95.05532 | 54.35168 | 81.29544 | 95.65994 | 66.93095
1383.9 | 94.58118 | 94.79353 | 94.36884 | 94.51651 | 94.72719 | 94.30583 | 94.25178 | 95.21341 | 93.29015 | 81.2908 | 95.40612 | 67.17548 | 81.53051 | 95.89957 | 67.16145
1387.92 | 94.31272 | 94.56893 | 94.05652 | 94.32065 | 94.49545 | 94.14585 | 94.09343 | 94.96353 | 93.22333 | 85.10042 | 95.19508 | 75.00577 | 81.35118 | 95.76938 | 66.93297
1391.94 | 94.42908 | 94.65432 | 94.20385 | 94.49012 | 94.80959 | 94.17066 | 94.10774 | 94.93378 | 93.28171 | 87.42275 | 95.311 | 79.53449 | 81.16114 | 95.74884 | 66.57343
1395.95 | 94.49188 | 94.86186 | 94.12189 | 94.49147 | 94.84939 | 94.13356 | 94.07953 | 94.95569 | 93.20336 | 88.80291 | 95.32691 | 82.27891 | 81.01983 | 95.82159 | 66.21807
1399.98 | 94.3297 | 94.84733 | 93.81207 | 94.41216 | 94.93847 | 93.88585 | 94.06013 | 95.10992 | 93.01035 | 89.41629 | 95.228 | 83.60458 | 80.70596 | 95.80212 | 65.6098
1404 | 94.33411 | 94.66384 | 94.00439 | 94.34297 | 94.60445 | 94.08149 | 94.05347 | 94.94377 | 93.16316 | 90.259 | 95.26278 | 85.25523 | 81.04354 | 95.7151 | 66.37198
1408.03 | 94.3457 | 94.66257 | 94.02883 | 94.44687 | 94.70818 | 94.18557 | 94.03728 | 94.87429 | 93.20027 | 90.66157 | 95.27555 | 86.04759 | 80.8452 | 95.75622 | 65.93419
1412.07 | 94.48843 | 94.8615 | 94.11536 | 94.48027 | 94.8449 | 94.11565 | 94.12095 | 95.06207 | 93.17982 | 90.87819 | 95.36016 | 86.39622 | 80.81029 | 95.97571 | 65.64488
1416.11 | 94.27383 | 94.52479 | 94.02286 | 94.33702 | 94.65483 | 94.01922 | 94.09795 | 94.96067 | 93.23522 | 91.01476 | 95.23894 | 86.79058 | 80.48282 | 95.82762 | 65.13801
1419.94 | 94.43539 | 94.65444 | 94.21634 | 94.44013 | 94.77751 | 94.10275 | 94.12793 | 94.88578 | 93.37 | 90.95653 | 95.36332 | 86.54975 | 80.33923 | 95.97339 | 64.70508
1424 | 94.43919 | 94.70775 | 94.17063 | 94.47086 | 94.81371 | 94.12801 | 94.13498 | 95.08123 | 93.18872 | 90.41578 | 95.41186 | 85.41971 | 80.01793 | 95.97506 | 64.06081
1428.06 | 94.36814 | 94.70834 | 94.02795 | 94.39842 | 94.77996 | 94.01687 | 94.07885 | 94.93969 | 93.21801 | 89.70183 | 95.39331 | 84.01035 | 79.55244 | 95.74691 | 63.35797
1431.91 | 94.39958 | 94.71159 | 94.08757 | 94.50044 | 94.82714 | 94.17374 | 94.11151 | 95.04 | 93.18295 | 89.80361 | 95.47242 | 84.13481 | 79.31538 | 95.95081 | 62.67995
1435.99 | 94.41368 | 94.62405 | 94.2033 | 94.45188 | 94.75724 | 94.14651 | 94.03785 | 94.79696 | 93.27873 | 90.61729 | 95.41596 | 85.81863 | 78.27567 | 95.84536 | 60.70598
1440.08 | 94.45767 | 94.80415 | 94.11118 | 94.49947 | 94.86218 | 94.13676 | 94.10349 | 95.03067 | 93.17631 | 91.63188 | 95.52361 | 87.74016 | 76.60485 | 95.80183 | 57.40786
1443.95 | 94.44017 | 94.66291 | 94.21743 | 94.38999 | 94.61362 | 94.16635 | 94.10697 | 94.91729 | 93.29664 | 92.08772 | 95.23853 | 88.93691 | 75.91656 | 95.7312 | 56.10192
1448.06 | 94.54607 | 94.73465 | 94.35748 | 94.57233 | 94.8939 | 94.25076 | 94.07412 | 94.76614 | 93.3821 | 92.55969 | 95.3589 | 89.76049 | 76.55516 | 95.90738 | 57.20295
1451.94 | 94.60297 | 94.78529 | 94.42065 | 94.51025 | 94.82547 | 94.19504 | 94.16225 | 94.96708 | 93.35743 | 92.7127 | 95.41195 | 90.01345 | 77.03581 | 95.97699 | 58.09464
1456.05 | 94.65714 | 94.97257 | 94.34172 | 94.58185 | 94.97232 | 94.19137 | 94.19388 | 95.08341 | 93.30435 | 92.87597 | 95.46709 | 90.28485 | 77.06081 | 95.95723 | 58.16438
1459.94 | 94.55633 | 94.85822 | 94.25443 | 94.48492 | 94.90966 | 94.06018 | 94.16806 | 95.07242 | 93.26369 | 92.95303 | 95.42464 | 90.48143 | 77.00235 | 96.05377 | 57.95093
1464.07 | 94.50925 | 94.68274 | 94.33576 | 94.48934 | 94.80473 | 94.17394 | 94.1049 | 94.92931 | 93.28049 | 92.9877 | 95.35281 | 90.6226 | 76.78366 | 96.02139 | 57.54592
1467.96 | 94.68098 | 94.89721 | 94.46475 | 94.61994 | 94.88745 | 94.35243 | 94.19469 | 95.02786 | 93.36151 | 93.18527 | 95.45509 | 90.91545 | 76.39341 | 95.95169 | 56.83512
1472.09 | 94.6551 | 94.81211 | 94.4981 | 94.5946 | 94.78403 | 94.40518 | 94.16257 | 94.98215 | 93.343 | 93.18665 | 95.27305 | 91.10025 | 75.93825 | 96.02 | 55.85642
1475.98 | 94.64149 | 94.8358 | 94.44718 | 94.62568 | 94.80363 | 94.44773 | 94.23304 | 95.088 | 93.37807 | 93.21901 | 95.34329 | 91.09473 | 75.40152 | 96.08936 | 54.71368
1480.11 | 94.80955 | 95.05655 | 94.56255 | 94.77195 | 95.08304 | 94.46085 | 94.3655 | 95.23555 | 93.49545 | 93.43252 | 95.6063 | 91.25873 | 74.76989 | 96.29407 | 53.2457
1484 | 94.66063 | 94.84202 | 94.47925 | 94.63042 | 94.90594 | 94.35491 | 94.22385 | 94.96595 | 93.48175 | 93.42723 | 95.53879 | 91.31568 | 74.24191 | 96.12225 | 52.36157
1487.89 | 94.63487 | 94.72257 | 94.54718 | 94.70187 | 94.91684 | 94.48689 | 94.25164 | 94.96914 | 93.53415 | 93.34145 | 95.32527 | 91.35763 | 74.697 | 96.17075 | 53.22325
1492.01 | 94.70972 | 94.8213 | 94.59813 | 94.70285 | 94.92926 | 94.47645 | 94.26978 | 94.9591 | 93.58046 | 93.40946 | 95.42731 | 91.3916 | 75.30113 | 96.06666 | 54.53559
1496.11 | 94.59839 | 94.7737 | 94.42309 | 94.63244 | 94.86778 | 94.39711 | 94.21269 | 94.92725 | 93.49812 | 93.36675 | 95.34079 | 91.3927 | 71.25734 | 96.00582 | 46.50885
1499.99 | 94.72536 | 94.84098 | 94.60974 | 94.66907 | 94.8825 | 94.45564 | 94.34387 | 95.0807 | 93.60704 | 93.40466 | 95.41777 | 91.39155 | 69.54368 | 96.14073 | 42.94663
1504.08 | 94.80021 | 94.87894 | 94.72149 | 94.62146 | 94.87633 | 94.36659 | 94.36779 | 95.06776 | 93.66782 | 93.49587 | 95.4615 | 91.53023 | 75.54862 | 96.20546 | 54.89178
1507.94 | 94.54508 | 94.5823 | 94.50785 | 94.6306 | 94.85981 | 94.40139 | 94.27734 | 95.06497 | 93.48971 | 93.39841 | 95.41037 | 91.38645 | 81.13087 | 96.12567 | 66.13607
1512.02 | 94.60802 | 94.68543 | 94.53061 | 94.61131 | 94.8089 | 94.41373 | 94.25261 | 94.944 | 93.56122 | 93.49393 | 95.3651 | 91.62276 | 84.69306 | 96.12409 | 73.26203
1516.09 | 94.50998 | 94.60057 | 94.41939 | 94.48885 | 94.64065 | 94.33705 | 94.14707 | 94.80706 | 93.48709 | 93.42891 | 95.27436 | 91.58346 | 86.50917 | 96.02329 | 76.99506
1519.92 | 94.62035 | 94.76047 | 94.48023 | 94.58047 | 94.73232 | 94.42862 | 94.19118 | 94.86955 | 93.51281 | 93.56526 | 95.4151 | 91.71541 | 87.70294 | 96.07762 | 79.32826
1523.97 | 94.41934 | 94.43182 | 94.40685 | 94.40571 | 94.49478 | 94.31664 | 94.02855 | 94.66863 | 93.38848 | 93.43554 | 95.12722 | 91.74386 | 88.43486 | 95.93217 | 80.93755
1528.01 | 94.36375 | 94.31 | 94.41747 | 94.4821 | 94.60589 | 94.3583 | 94.17561 | 94.70358 | 93.64764 | 93.44806 | 95.09107 | 91.80506 | 89.1181 | 96.05179 | 82.18441
1532.05 | 94.51879 | 94.54856 | 94.48902 | 94.54308 | 94.71973 | 94.36643 | 94.13907 | 94.68839 | 93.58974 | 93.56137 | 95.3223 | 91.80044 | 89.47306 | 96.06648 | 82.87965
1536.07 | 94.41695 | 94.42118 | 94.41273 | 94.43017 | 94.4736 | 94.38673 | 94.15887 | 94.71954 | 93.59819 | 93.51362 | 95.16361 | 91.86362 | 89.70213 | 95.97273 | 83.43153
1540.09 | 94.50985 | 94.43943 | 94.58028 | 94.45811 | 94.47896 | 94.43726 | 94.06544 | 94.63327 | 93.49761 | 93.53931 | 95.18027 | 91.89835 | 89.85731 | 95.88365 | 83.83096
1544.09 | 94.53439 | 94.48895 | 94.57983 | 94.34972 | 94.52465 | 94.1748 | 94.06889 | 94.70594 | 93.43184 | 93.63429 | 95.36249 | 91.90609 | 89.98902 | 95.93158 | 84.04645
1548.1 | 94.51861 | 94.53471 | 94.50252 | 94.37578 | 94.58061 | 94.17095 | 94.1272 | 94.83864 | 93.41577 | 93.52811 | 95.16467 | 91.89155 | 89.96659 | 95.93726 | 83.99592
1552.09 | 94.60554 | 94.60203 | 94.60905 | 94.42824 | 94.49279 | 94.36369 | 94.13753 | 94.68606 | 93.58899 | 93.53616 | 95.02599 | 92.04634 | 89.86777 | 95.93464 | 83.80091
1556.09 | 94.49468 | 94.43802 | 94.55134 | 94.32521 | 94.32856 | 94.32185 | 94.01218 | 94.52833 | 93.49603 | 93.56075 | 95.04949 | 92.072 | 89.0728 | 95.65757 | 82.48803
1560.08 | 94.40473 | 94.32128 | 94.48819 | 94.32945 | 94.2829 | 94.37599 | 94.1235 | 94.66039 | 93.58661 | 93.53552 | 95.03773 | 92.03331 | 88.81792 | 95.76067 | 81.87517
1564.06 | 94.37704 | 94.3103 | 94.44379 | 94.35695 | 94.36609 | 94.34781 | 94.00647 | 94.48249 | 93.53045 | 93.51096 | 94.90615 | 92.11577 | 89.48135 | 95.80145 | 83.16126
1568.05 | 94.45039 | 94.22587 | 94.67492 | 94.40673 | 94.3465 | 94.46695 | 94.13235 | 94.63222 | 93.63248 | 93.58454 | 94.99862 | 92.17045 | 90.38388 | 95.77041 | 84.99735
1572.04 | 94.27218 | 94.08692 | 94.45744 | 94.3451 | 94.32472 | 94.36548 | 94.06388 | 94.49397 | 93.63379 | 93.61418 | 95.13856 | 92.08981 | 91.03075 | 95.79204 | 86.26946
1576.02 | 94.41569 | 94.3309 | 94.50048 | 94.44202 | 94.48042 | 94.40362 | 94.02495 | 94.42157 | 93.62833 | 93.65574 | 95.07451 | 92.23697 | 91.49195 | 95.76924 | 87.21466
1580.02 | 94.45497 | 94.36714 | 94.5428 | 94.41238 | 94.43162 | 94.39314 | 94.11961 | 94.51599 | 93.72322 | 93.58247 | 94.9502 | 92.21474 | 91.74775 | 95.74187 | 87.75362
1584.01 | 94.43341 | 94.32441 | 94.5424 | 94.42366 | 94.375 | 94.47232 | 94.12583 | 94.47264 | 93.77903 | 93.59954 | 94.96894 | 92.23013 | 91.90958 | 95.65261 | 88.16656
1588.01 | 94.52575 | 94.41104 | 94.64046 | 94.42256 | 94.37707 | 94.46804 | 94.15399 | 94.52097 | 93.78702 | 93.65269 | 95.03627 | 92.2691 | 92.07156 | 95.65652 | 88.4866
1592.02 | 94.41942 | 94.11738 | 94.72147 | 94.35526 | 94.29798 | 94.41253 | 94.15337 | 94.45582 | 93.85092 | 93.54731 | 94.82365 | 92.27097 | 92.26441 | 95.72431 | 88.80451
1596.03 | 94.51808 | 94.40365 | 94.63252 | 94.42022 | 94.34979 | 94.49066 | 94.19288 | 94.69902 | 93.68675 | 93.55508 | 94.86967 | 92.24049 | 92.24445 | 95.66039 | 88.82852
1600.05 | 94.51069 | 94.32108 | 94.7003 | 94.57632 | 94.51428 | 94.63836 | 94.30421 | 94.66892 | 93.93951 | 93.77811 | 95.06795 | 92.48828 | 92.63453 | 96.06541 | 89.20366
1604.08
1608.11
1611.93
1615.98
1620.04
1624.11
1627.96
1632.03
1635.89
1639.98
1644.07
1647.94
1651.96
1655.96
1659.97
1663.99
1668.03
1672.07
1675.9
1679.97
1684.05
1687.91
1692
1696.1
1699.97
1704.08
1707.96
1712.07
1715.96
1720.06
1723.94
1728.03
1731.89
1735.97
1740.04
1744.1
1747.92
1751.96
1755.98
1759.99
1763.99
1767.98
1771.95
1775.91
1780.08
1784.03
1787.96
1792.11
1796.04
1799.96