## Calibration 1-Parameters
Identifier | Name | Calibration 1 | 0.9um, R 8 | 0.9um, R 15 | 0.9um, R 30 | 0.9um, R 45 | 0.9um, R 60
| Start date/time | 22-07-2025 10:53 | 22-07-2025 11:54 | 22-07-2025 12:03 | 22-07-2025 12:12 | 22-07-2025 12:21 | 22-07-2025 12:30
| End date/time | 22-07-2025 10:53 | 22-07-2025 12:03 | 22-07-2025 12:12 | 22-07-2025 12:21 | 22-07-2025 12:30 | 22-07-2025 12:39
| Duration | 00:00:00 | 00:09:14 | 00:09:06 | 00:09:05 | 00:09:06 | 00:09:06
Method
Sample name
14 | Measurement mode | Reflectance | Reflectance | Reflectance | Reflectance | Reflectance | Reflectance
0 | Start wavelength, nm | 380 | 380 | 380 | 380 | 380 | 380
1 | End wavelength, nm | 1800 | 1800 | 1800 | 1800 | 1800 | 1800
2 | Sampling pitch, nm | 4 | 4 | 4 | 4 | 4 | 4
3 | Averaging count | 20 | 20 | 20 | 20 | 20 | 20
4 | Smoothing mode | 0 | 0 | 0 | 0 | 0 | 0
5 | Manual mode | 0 | 0 | 0 | 0 | 0 | 0
6 | Sample stage angle, ° | 8 | 8 | 15 | 30 | 45 | 60
7 | Detector angle, ° | 16 | 16 | 30 | 60 | 90 | 120
15 | Detector auto displacement | None | None | None | None | None | None
8 | Detector displacement, mm | 0 | 0 | 0 | 0 | 0 | 0
13 | Sample thickness, mm | 1 | 1 | 1 | 1 | 1 | 1
16 | Refractive index n | 1.45 | 1.45 | 1.45 | 1.45 | 1.45 | 1.45
10 | Slit width, µm | 220 | 220 | 220 | 220 | 220 | 220
9 | Polarization | PS | PS | PS | PS | PS | PS
17 | Polarization position (% P) | 30 | 30 | 30 | 30 | 30 | 30
11 | Deuterium light source | 1 | 1 | 1 | 1 | 1 | 1
Calculated values
| Photopic | 0 | 61.37546 | 62.76103 | 67.84406 | 74.5053 | 73.38921
|  |  | None, 380.03-1799.96 | None, 380.03-1799.96 | None, 380.03-1799.96 | None, 380.03-1799.96 | None, 380.03-1799.96
| Average | 0 | 82.71133 | 82.76764 | 82.21073 | 80.28469 | 75.5444
| Min | 0 | 44.72872 | 46.27832 | 46.08886 | 44.78799 | 51.61063
| Max | 0 | 97.11136 | 96.89816 | 96.72536 | 94.98889 | 89.59224
| Adjustment | No | No | No | No | No | No

## Calibration 1-Measurements
Wavelength, nm | 0.9um, R 8 Avg | 0.9um, R 8 S | 0.9um, R 8 P | 0.9um, R 15 Avg | 0.9um, R 15 S | 0.9um, R 15 P | 0.9um, R 30 Avg | 0.9um, R 30 S | 0.9um, R 30 P | 0.9um, R 45 Avg | 0.9um, R 45 S | 0.9um, R 45 P | 0.9um, R 60 Avg | 0.9um, R 60 S | 0.9um, R 60 P
380.03 | 45.19518 | 45.66164 | 44.72872 | 46.63637 | 46.99443 | 46.27832 | 48.66588 | 51.03301 | 46.29875 | 49.53764 | 54.2873 | 44.78799 | 61.84967 | 68.62432 | 55.07502
383.95 | 45.85202 | 46.25977 | 45.44426 | 47.35991 | 47.96897 | 46.75086 | 48.4117 | 50.73454 | 46.08886 | 50.4588 | 54.48916 | 46.42844 | 63.03586 | 69.0671 | 57.00463
388 | 46.78983 | 47.05662 | 46.52305 | 47.92861 | 48.24591 | 47.6113 | 49.20377 | 51.11322 | 47.29433 | 51.1644 | 55.84988 | 46.47891 | 63.97022 | 70.00901 | 57.93142
391.95 | 47.92958 | 48.11083 | 47.74833 | 48.83173 | 49.45791 | 48.20554 | 49.43541 | 52.02483 | 46.84599 | 51.44843 | 55.38374 | 47.51311 | 65.22613 | 70.94327 | 59.509
396.03 | 48.39784 | 48.39209 | 48.40359 | 49.46752 | 50.14797 | 48.78706 | 49.73428 | 51.72069 | 47.74788 | 52.64533 | 57.55415 | 47.7365 | 66.16088 | 71.93337 | 60.38839
400 | 48.84725 | 49.159 | 48.53549 | 49.99253 | 50.45333 | 49.53172 | 49.98035 | 51.87974 | 48.08097 | 53.31579 | 58.02462 | 48.60696 | 66.77575 | 72.16837 | 61.38312
403.97 | 49.27825 | 49.54 | 49.01644 | 50.45504 | 50.61929 | 50.29079 | 50.44641 | 52.08926 | 48.80356 | 54.3422 | 59.26754 | 49.41686 | 67.87602 | 73.06145 | 62.6906
408.05 | 49.73967 | 50.24602 | 49.23332 | 50.83256 | 50.92786 | 50.73726 | 51.5032 | 53.52401 | 49.48238 | 55.64065 | 60.60342 | 50.67788 | 68.7748 | 73.87399 | 63.67562
412.01 | 50.19735 | 51.02665 | 49.36806 | 50.923 | 50.93168 | 50.91432 | 52.00263 | 54.01456 | 49.9907 | 56.70256 | 61.86845 | 51.53668 | 69.49408 | 74.53794 | 64.45022
415.96 | 50.41575 | 51.17561 | 49.65589 | 50.94446 | 50.86258 | 51.02633 | 52.53141 | 54.35786 | 50.70496 | 57.81852 | 62.44886 | 53.18817 | 70.12045 | 75.10923 | 65.13168
420 | 51.20478 | 51.85727 | 50.55229 | 51.10399 | 51.20326 | 51.00473 | 53.16641 | 55.07706 | 51.25577 | 59.07731 | 63.79567 | 54.35894 | 70.83208 | 75.83372 | 65.83045
424.02 | 51.90483 | 52.29882 | 51.51085 | 51.07221 | 51.13616 | 51.00827 | 53.64034 | 55.21372 | 52.06695 | 60.12045 | 64.52804 | 55.71287 | 71.40573 | 76.19552 | 66.61594
428.03 | 52.31831 | 52.51219 | 52.12444 | 51.20343 | 51.6579 | 50.74895 | 53.86612 | 55.15851 | 52.57373 | 61.2961 | 65.15567 | 57.43653 | 71.95958 | 76.72615 | 67.19301
432.01 | 52.93722 | 52.75024 | 53.12421 | 51.48324 | 52.13207 | 50.8344 | 54.25724 | 55.25077 | 53.26372 | 62.30082 | 65.47398 | 59.12767 | 72.43746 | 77.24456 | 67.63037
435.97 | 53.37893 | 52.84805 | 53.90982 | 52.06994 | 52.98108 | 51.1588 | 54.79467 | 55.0787 | 54.51064 | 63.47788 | 65.96035 | 60.9954 | 72.98168 | 77.60862 | 68.35473
440.04 | 53.61375 | 52.95579 | 54.2717 | 52.58134 | 53.67256 | 51.49012 | 55.42172 | 55.1437 | 55.69973 | 64.50322 | 66.64935 | 62.35709 | 73.25505 | 77.87754 | 68.63257
443.98 | 53.95766 | 53.5 | 54.41524 | 53.22504 | 54.65963 | 51.79045 | 56.48479 | 55.95343 | 57.01616 | 65.33195 | 67.16089 | 63.50301 | 73.48863 | 78.29026 | 68.68701
448.02 | 54.27721 | 53.86448 | 54.68994 | 54.0114 | 55.5108 | 52.51199 | 57.45824 | 56.38138 | 58.53509 | 65.96266 | 67.14369 | 64.78162 | 73.92462 | 78.33737 | 69.51187
451.96 | 54.75018 | 54.67698 | 54.82339 | 54.92276 | 56.35465 | 53.49088 | 58.43217 | 57.59773 | 59.2666 | 66.87319 | 67.81526 | 65.93112 | 74.32752 | 78.56767 | 70.08738
456.01 | 55.01231 | 55.06945 | 54.95517 | 55.59112 | 57.1277 | 54.05455 | 59.39713 | 59.01359 | 59.78066 | 67.47055 | 68.20173 | 66.73938 | 74.5451 | 78.68592 | 70.40428
459.96 | 55.27203 | 55.42579 | 55.11827 | 56.42305 | 58.02689 | 54.81921 | 59.98542 | 60.50812 | 59.46272 | 68.06465 | 68.66838 | 67.46091 | 74.46738 | 78.22225 | 70.7125
464.04 | 55.74601 | 56.17555 | 55.31647 | 56.98534 | 58.71522 | 55.25545 | 60.49978 | 62.09698 | 58.90258 | 68.59178 | 69.04277 | 68.14079 | 74.45223 | 77.77837 | 71.12609
468.03 | 56.7026 | 57.63604 | 55.76917 | 57.77213 | 59.81128 | 55.73299 | 60.8862 | 63.5657 | 58.20671 | 69.22473 | 69.75531 | 68.69415 | 74.53683 | 77.41095 | 71.66271
472.03 | 57.58832 | 58.87889 | 56.29775 | 58.28729 | 60.6628 | 55.91179 | 61.0676 | 64.86795 | 57.26725 | 69.63026 | 70.00952 | 69.251 | 74.34253 | 76.62071 | 72.06435
476.06 | 58.51746 | 60.23072 | 56.8042 | 58.76758 | 61.34498 | 56.19019 | 61.249 | 66.10848 | 56.38952 | 70.2141 | 70.38857 | 70.03963 | 74.19393 | 75.91081 | 72.47704
479.98 | 59.22521 | 60.94959 | 57.50084 | 58.94595 | 61.32812 | 56.56377 | 61.03856 | 66.70533 | 55.37179 | 70.48793 | 70.38554 | 70.59032 | 73.77886 | 74.78529 | 72.77243
484.04 | 59.58915 | 61.78803 | 57.39026 | 58.99804 | 61.07892 | 56.91716 | 60.80972 | 67.45508 | 54.16436 | 70.54794 | 70.14926 | 70.94662 | 73.35948 | 73.81033 | 72.90862
487.99 | 59.62133 | 61.84591 | 57.39674 | 59.11093 | 60.77411 | 57.44774 | 60.46211 | 67.86467 | 53.05954 | 70.69565 | 70.3119 | 71.07939 | 73.04441 | 72.88507 | 73.20375
491.95 | 59.19857 | 61.12896 | 57.26819 | 59.01683 | 60.11079 | 57.92287 | 59.74814 | 67.6862 | 51.81 | 70.67456 | 69.99023 | 71.3589 | 72.59807 | 71.77258 | 73.42355
496.02 | 58.85581 | 60.47582 | 57.23581 | 59.03599 | 59.50855 | 58.56344 | 58.96563 | 67.54 | 50.39125 | 70.72419 | 69.84186 | 71.60653 | 72.1812 | 70.78207 | 73.58033
499.98 | 58.21994 | 59.35636 | 57.08351 | 59.04809 | 59.06826 | 59.02791 | 57.86682 | 67.04998 | 48.68365 | 70.71295 | 69.66613 | 71.75978 | 71.4582 | 69.25312 | 73.66328
504.04 | 58.27059 | 59.22263 | 57.31855 | 59.7 | 59.68374 | 59.71635 | 57.16611 | 67.18015 | 47.15207 | 71.19534 | 70.25046 | 72.14022 | 71.16786 | 68.21045 | 74.12527
507.97 | 58.16866 | 58.85085 | 57.48647 | 59.91085 | 59.56391 | 60.25779 | 56.62562 | 67.08629 | 46.16495 | 71.2009 | 70.3 | 72.10179 | 70.53963 | 66.62312 | 74.45615
512 | 58.28471 | 58.62719 | 57.94223 | 60.14193 | 59.51148 | 60.77238 | 56.69896 | 66.90634 | 46.49157 | 71.41676 | 70.4209 | 72.41262 | 69.83293 | 64.84933 | 74.81653
516 | 58.52714 | 58.61874 | 58.43554 | 60.2086 | 59.18923 | 61.22796 | 57.58602 | 66.88154 | 48.29051 | 71.61358 | 70.48532 | 72.74184 | 68.83369 | 62.56137 | 75.106
519.99 | 59.00917 | 58.99879 | 59.01955 | 59.93807 | 58.60364 | 61.2725 | 59.1546 | 66.99526 | 51.31394 | 71.87248 | 70.8836 | 72.86135 | 67.80729 | 60.24624 | 75.36834
523.96 | 59.54592 | 59.33596 | 59.75588 | 59.35888 | 57.76148 | 60.95629 | 61.38887 | 67.28019 | 55.49755 | 72.18527 | 71.18617 | 73.18437 | 66.70068 | 57.81062 | 75.59073
528.02 | 60.16848 | 59.56884 | 60.76812 | 58.42749 | 56.99392 | 59.86105 | 63.6857 | 67.46532 | 59.90609 | 72.54514 | 71.47792 | 73.61235 | 65.80311 | 55.64035 | 75.96586
531.96 | 60.68605 | 59.89617 | 61.47593 | 57.29676 | 56.07125 | 58.52228 | 65.52559 | 67.6916 | 63.35958 | 72.47547 | 71.45437 | 73.49657 | 65.04982 | 54.09126 | 76.00839
535.99 | 61.36 | 60.3352 | 62.38486 | 56.60802 | 55.82116 | 57.39487 | 67.12111 | 67.80165 | 66.44057 | 72.70936 | 71.80868 | 73.61 | 64.89256 | 53.90837 | 75.87675
540.02 | 61.76677 | 60.56771 | 62.96583 | 56.2687 | 55.9973 | 56.54 | 68.25901 | 67.82723 | 68.69079 | 72.64034 | 71.79199 | 73.4887 | 65.37485 | 54.69187 | 76.05782
543.95 | 62.01807 | 61.03197 | 63.00418 | 56.93568 | 57.66831 | 56.20306 | 69.16839 | 68.1271 | 70.20967 | 72.89352 | 72.20353 | 73.5835 | 66.30632 | 56.85511 | 75.75754
547.98 | 62.30843 | 61.48827 | 63.12859 | 58.60248 | 59.93532 | 57.26964 | 70.11 | 68.36992 | 71.85021 | 73.33246 | 72.42882 | 74.2361 | 67.82284 | 59.5194 | 76.12629
552.04 | 62.35669 | 61.78147 | 62.93191 | 60.90625 | 62.43593 | 59.37657 | 70.77154 | 68.68374 | 72.85934 | 73.50584 | 72.64115 | 74.37052 | 69.20021 | 62.54329 | 75.85713
555.99 | 62.35935 | 61.96714 | 62.75156 | 62.89594 | 64.01873 | 61.77316 | 71.1365 | 68.77599 | 73.49701 | 73.73703 | 72.66597 | 74.80809 | 70.22682 | 65.04558 | 75.40805
559.96 | 62.43227 | 62.16944 | 62.69511 | 64.66321 | 65.47253 | 63.85389 | 71.59997 | 69.01215 | 74.18779 | 73.95224 | 72.8497 | 75.05478 | 71.24297 | 67.65728 | 74.82865
563.96 | 62.40893 | 62.24371 | 62.57415 | 65.7974 | 66.41278 | 65.18201 | 71.82867 | 69.10437 | 74.55297 | 74.08399 | 72.9741 | 75.19388 | 72.12388 | 70.21036 | 74.0374
567.97 | 62.42125 | 62.2148 | 62.62769 | 66.66749 | 67.18237 | 66.15262 | 72.18667 | 69.29099 | 75.08234 | 74.31467 | 72.91741 | 75.71193 | 73.07208 | 72.73621 | 73.40795
572 | 62.10296 | 61.90353 | 62.30238 | 67.24923 | 67.60628 | 66.89218 | 72.64183 | 69.53844 | 75.74521 | 74.72754 | 73.40136 | 76.05371 | 74.03798 | 75.31605 | 72.75991
576.04 | 61.48119 | 61.2625 | 61.69988 | 67.77995 | 68.01871 | 67.54119 | 73.04 | 69.89746 | 76.18271 | 74.8242 | 73.56541 | 76.08299 | 74.78028 | 77.56109 | 71.99947
579.98 | 60.72183 | 60.41148 | 61.03219 | 68.10067 | 68.2038 | 67.99754 | 73.53627 | 70.09489 | 76.97764 | 74.98139 | 73.64863 | 76.31415 | 75.57782 | 79.72472 | 71.43092
584.03 | 59.80875 | 59.29922 | 60.31828 | 68.43667 | 68.39494 | 68.4784 | 73.90919 | 70.39157 | 77.42682 | 75.17164 | 73.72667 | 76.6166 | 76.27434 | 81.53258 | 71.01609
587.98 | 58.91627 | 58.38063 | 59.45191 | 68.82387 | 68.61782 | 69.02991 | 74.24641 | 70.43891 | 78.05392 | 75.24841 | 73.84527 | 76.65155 | 76.75103 | 82.78338 | 70.71869
592.03 | 58.54022 | 58.39557 | 58.68488 | 69.06856 | 68.8812 | 69.25593 | 74.44186 | 70.49073 | 78.39299 | 75.50685 | 74.02965 | 76.98404 | 77.46249 | 84.1319 | 70.79308
595.95 | 58.92736 | 59.76115 | 58.09356 | 69.00396 | 69.08577 | 68.92216 | 74.2998 | 70.57192 | 78.02768 | 75.61192 | 74.12606 | 77.09778 | 78.00404 | 85.33513 | 70.67296
599.98 | 60.34508 | 62.18426 | 58.50589 | 68.98891 | 69.2118 | 68.76602 | 73.94332 | 70.56715 | 77.31948 | 75.69045 | 74.26412 | 77.11678 | 78.57299 | 86.19699 | 70.94898
603.99 | 62.54788 | 64.47368 | 60.62207 | 69.02329 | 69.48015 | 68.56644 | 73.69299 | 70.55411 | 76.83188 | 75.76492 | 74.20669 | 77.32314 | 79.01532 | 87.05389 | 70.97674
607.98 | 64.93753 | 66.18471 | 63.69035 | 68.79979 | 69.51913 | 68.08044 | 73.53786 | 70.64275 | 76.43297 | 75.7285 | 74.23496 | 77.22204 | 79.01711 | 87.45164 | 70.58259
612.06 | 67.11802 | 67.68228 | 66.55375 | 68.9902 | 69.97333 | 68.00707 | 73.52311 | 70.94309 | 76.10313 | 75.90109 | 74.45828 | 77.3439 | 79.43591 | 88.17562 | 70.69619
616 | 68.60987 | 68.63846 | 68.58129 | 69.26486 | 70.18479 | 68.34493 | 73.8379 | 71.03286 | 76.64294 | 76.13675 | 74.32106 | 77.95244 | 79.80762 | 88.37824 | 71.237
620.04 | 69.43076 | 69.26976 | 69.59175 | 69.38079 | 70.28962 | 68.47196 | 73.94887 | 71.03152 | 76.86622 | 76.16396 | 74.10088 | 78.22704 | 80.05083 | 88.75449 | 71.34718
623.96 | 69.93926 | 69.73056 | 70.14796 | 69.58854 | 70.58172 | 68.59536 | 74.2382 | 71.34121 | 77.13519 | 76.22346 | 74.01497 | 78.43194 | 80.36876 | 89.11523 | 71.62228
627.97 | 70.1731 | 69.97906 | 70.36714 | 69.54679 | 70.53812 | 68.55547 | 74.30112 | 71.37035 | 77.23189 | 75.90781 | 73.21763 | 78.59799 | 80.48357 | 89.28168 | 71.68547
631.99 | 70.27099 | 70.2306 | 70.31138 | 69.6749 | 70.82993 | 68.51987 | 74.5376 | 71.62031 | 77.45489 | 75.59209 | 72.31531 | 78.86888 | 80.69412 | 89.56648 | 71.82176
636 | 70.39237 | 70.3979 | 70.38684 | 69.79278 | 71.06581 | 68.51975 | 74.76679 | 71.91539 | 77.61818 | 75.15841 | 70.96878 | 79.34804 | 80.82036 | 89.71755 | 71.92316
640.02 | 70.42976 | 70.50171 | 70.35781 | 69.85086 | 71.15491 | 68.54681 | 74.89828 | 72.02214 | 77.77443 | 74.33599 | 68.78019 | 79.89178 | 80.9195 | 89.86677 | 71.97224
643.95 | 70.40647 | 70.48916 | 70.32378 | 69.86862 | 71.20662 | 68.53062 | 75.02524 | 72.1096 | 77.94088 | 73.15995 | 65.90342 | 80.41647 | 80.95218 | 89.83556 | 72.06879
648 | 70.52895 | 70.507 | 70.5509 | 69.88261 | 71.39185 | 68.37337 | 75.07504 | 72.13717 | 78.01292 | 71.66772 | 62.34331 | 80.99214 | 80.99489 | 89.84645 | 72.14332
651.96 | 70.53756 | 70.6781 | 70.39703 | 69.86697 | 71.47293 | 68.26101 | 75.1716 | 72.25132 | 78.09189 | 69.94372 | 58.46482 | 81.42263 | 81.04968 | 89.90681 | 72.19255
656.05 | 70.65965 | 70.93786 | 70.38144 | 70.00178 | 71.87523 | 68.12834 | 75.41355 | 72.56987 | 78.25723 | 68.21556 | 54.65094 | 81.78019 | 81.25995 | 90.2355 | 72.2844
660.05 | 70.62833 | 70.8747 | 70.38196 | 70.13471 | 72.15709 | 68.11232 | 75.54896 | 72.63843 | 78.45949 | 66.2159 | 51.07605 | 81.35576 | 81.38245 | 90.48651 | 72.27838
663.95 | 70.72535 | 71.006 | 70.4447 | 69.86253 | 72.1548 | 67.57025 | 75.50831 | 72.58647 | 78.43015 | 65.19309 | 49.31647 | 81.06972 | 81.40474 | 90.50971 | 72.29976
667.97 | 70.81404 | 71.01069 | 70.61739 | 69.51119 | 72.28652 | 66.73585 | 75.76 | 72.63859 | 78.88154 | 65.4775 | 49.77302 | 81.18198 | 81.42995 | 90.38906 | 72.47084
672.01 | 70.81457 | 71.0743 | 70.55484 | 68.52526 | 72.36599 | 64.68453 | 75.78973 | 72.79448 | 78.78499 | 66.96169 | 52.75796 | 81.16542 | 81.42406 | 90.41644 | 72.43167
676.05 | 70.83014 | 71.11501 | 70.54527 | 66.99515 | 72.40085 | 61.58945 | 75.83837 | 72.76944 | 78.9073 | 68.99811 | 56.83419 | 81.16202 | 81.52549 | 90.60458 | 72.4464
679.97 | 70.72594 | 71.07039 | 70.3815 | 65.0868 | 72.50476 | 57.66884 | 75.90466 | 72.91203 | 78.89729 | 71.04963 | 60.7041 | 81.39517 | 81.46399 | 90.5632 | 72.36477
684 | 70.77078 | 71.02655 | 70.51501 | 62.82863 | 72.571 | 53.08626 | 76.17467 | 73.01496 | 79.33439 | 72.73401 | 63.69703 | 81.771 | 81.66772 | 90.59279 | 72.74266
688.01 | 70.66221 | 70.79953 | 70.5249 | 61.01261 | 72.57653 | 49.44869 | 76.54313 | 73.02176 | 80.0645 | 73.88819 | 65.94824 | 81.82815 | 81.90716 | 90.76133 | 73.05298
692.01 | 70.27806 | 70.22035 | 70.33577 | 60.64524 | 72.66042 | 48.63 | 76.97986 | 72.9578 | 81.00192 | 74.75304 | 67.86302 | 81.64307 | 82.15409 | 90.98437 | 73.3238
696 | 69.38975 | 69.23706 | 69.54245 | 62.03527 | 72.52135 | 51.54919 | 77.17466 | 73.10253 | 81.24678 | 75.71681 | 70.10098 | 81.33265 | 82.25919 | 90.97175 | 73.54663
699.95 | 68.10493 | 67.86543 | 68.34443 | 64.84773 | 72.60199 | 57.09347 | 77.14282 | 73.29958 | 80.98605 | 76.72062 | 72.6103 | 80.83094 | 82.42393 | 91.02909 | 73.81877
704.01 | 66.08256 | 65.4868 | 66.67832 | 67.92375 | 72.54458 | 63.30292 | 77.03482 | 73.16641 | 80.90323 | 77.65391 | 75.1761 | 80.13173 | 82.51627 | 91.11234 | 73.9202
708.04 | 64.74718 | 64.28623 | 65.20814 | 70.53595 | 72.80655 | 68.26535 | 77.04578 | 73.33988 | 80.75168 | 78.73545 | 77.82985 | 79.64105 | 82.47021 | 91.25766 | 73.68276
712.05 | 64.6858 | 65.6222 | 63.74941 | 72.39637 | 72.94277 | 71.84998 | 77.23035 | 73.43503 | 81.02567 | 79.81505 | 80.17656 | 79.45354 | 82.43913 | 91.28057 | 73.59768
716.05 | 65.46436 | 68.603 | 62.32571 | 73.51526 | 72.71947 | 74.31105 | 77.30556 | 73.45533 | 81.15579 | 80.55995 | 82.01439 | 79.10552 | 82.31154 | 91.15841 | 73.46468
720.04 | 67.11212 | 71.18117 | 63.04308 | 74.34487 | 72.74877 | 75.94098 | 77.36518 | 73.60413 | 81.12623 | 81.20983 | 83.58503 | 78.83462 | 82.41218 | 91.40258 | 73.42178
724.03 | 70.08108 | 72.9418 | 67.22037 | 74.93501 | 72.69435 | 77.17566 | 77.37415 | 73.44703 | 81.30126 | 81.58653 | 84.43323 | 78.73983 | 82.45256 | 91.38245 | 73.52267
728.02 | 72.73219 | 74.46043 | 71.00396 | 75.2241 | 72.52238 | 77.92582 | 77.20504 | 73.20679 | 81.20328 | 81.93115 | 85.26734 | 78.59495 | 82.32839 | 91.36285 | 73.29392
732.03 | 74.35355 | 75.64451 | 73.06259 | 75.32665 | 72.45897 | 78.19432 | 77.23912 | 73.32958 | 81.14865 | 82.19372 | 86.05599 | 78.33146 | 82.2323 | 91.31551 | 73.14908
736.05 | 75.14888 | 76.09341 | 74.20435 | 75.28282 | 72.0109 | 78.55475 | 77.19 | 73.08707 | 81.29297 | 82.25896 | 86.13333 | 78.38459 | 82.19589 | 91.10017 | 73.2916
739.97 | 75.76909 | 76.76595 | 74.77223 | 74.81187 | 71.37413 | 78.2496 | 77.34754 | 73.35414 | 81.34094 | 82.70944 | 86.91851 | 78.50038 | 82.39964 | 91.51401 | 73.28528
744.03 | 75.63146 | 76.68464 | 74.57828 | 73.71281 | 69.91714 | 77.50848 | 77.36693 | 73.2321 | 81.50175 | 82.63298 | 86.98976 | 78.2762 | 82.28422 | 91.23504 | 73.3334
747.99 | 75.73307 | 76.87838 | 74.58776 | 71.99187 | 67.93467 | 76.04907 | 77.3095 | 73.11194 | 81.50706 | 82.76719 | 87.1858 | 78.34858 | 82.2029 | 91.20522 | 73.20059
751.97 | 75.54596 | 76.98486 | 74.10705 | 70.45914 | 66.49282 | 74.42547 | 77.28499 | 73.21476 | 81.35522 | 82.76198 | 87.31822 | 78.20574 | 82.15547 | 91.33808 | 72.97285
755.97 | 75.56712 | 77.04847 | 74.08577 | 70.26079 | 67.418 | 73.10358 | 77.38891 | 72.96586 | 81.81196 | 82.80194 | 87.30751 | 78.29637 | 82.29678 | 91.23566 | 73.3579
759.97 | 75.40432 | 76.99722 | 73.81142 | 70.33847 | 69.83257 | 70.84438 | 77.15249 | 72.67987 | 81.62511 | 82.88995 | 87.57255 | 78.20735 | 82.21493 | 91.33244 | 73.09741
763.99 | 75.54674 | 77.28576 | 73.80771 | 71.20122 | 71.81896 | 70.58348 | 76.90041 | 72.15163 | 81.6492 | 83.00103 | 87.64299 | 78.35907 | 82.26493 | 91.36876 | 73.16109
768 | 75.48228 | 77.05137 | 73.91318 | 73.7825 | 73.21522 | 74.34978 | 76.2021 | 70.75821 | 81.64599 | 82.89646 | 87.64223 | 78.15069 | 82.26897 | 91.35501 | 73.18293
772.01 | 75.27862 | 77.09514 | 73.4621 | 76.54249 | 74.25787 | 78.82711 | 75.29488 | 68.74684 | 81.84292 | 82.8828 | 87.6988 | 78.0668 | 82.30605 | 91.38237 | 73.22974
776.01 | 74.15772 | 77.04205 | 71.27338 | 78.39903 | 74.98801 | 81.81 | 73.8745 | 65.87647 | 81.87254 | 82.84481 | 87.62748 | 78.06213 | 82.25034 | 91.29179 | 73.20889
780 | 71.98203 | 77.10555 | 66.85851 | 79.55881 | 75.62712 | 83.4905 | 72.24738 | 62.42408 | 82.07067 | 83.22542 | 87.90154 | 78.5493 | 82.33277 | 91.40028 | 73.26526
783.96 | 68.8275 | 76.87704 | 60.77796 | 80.08538 | 75.6518 | 84.51896 | 70.10492 | 57.96028 | 82.24955 | 83.44122 | 87.84847 | 79.03398 | 82.25939 | 91.30022 | 73.21857
788.02 | 65.74535 | 76.78215 | 54.70855 | 80.33327 | 75.77457 | 84.89197 | 67.64578 | 53.14129 | 82.15026 | 83.30234 | 87.83483 | 78.76985 | 82.00573 | 91.26738 | 72.74409
791.95 | 64.62331 | 76.54745 | 52.69917 | 80.48206 | 75.62896 | 85.33516 | 66.3572 | 50.29884 | 82.41556 | 83.26724 | 87.83402 | 78.70047 | 82.06275 | 91.17625 | 72.94925
795.96 | 65.93566 | 76.63565 | 55.23566 | 80.72176 | 75.79254 | 85.65099 | 67.26571 | 51.73677 | 82.79465 | 83.3 | 87.91527 | 78.68487 | 82.12286 | 91.26056 | 72.98517
799.96 | 68.64266 | 76.28011 | 61.0052 | 80.66433 | 75.61573 | 85.71292 | 69.70433 | 56.32399 | 83.08468 | 83.31619 | 87.8095 | 78.82287 | 82.0376 | 91.14226 | 72.93295
804.05 | 71.93903 | 76.21803 | 67.66 | 80.66673 | 75.38333 | 85.95012 | 72.22703 | 60.80204 | 83.65202 | 83.35597 | 87.82059 | 78.89135 | 81.92017 | 91.01289 | 72.82745
808.02 | 74.55348 | 76.21314 | 72.89382 | 80.66088 | 75.29873 | 86.02303 | 73.71885 | 63.23419 | 84.2035 | 83.20552 | 87.73418 | 78.67687 | 81.8624 | 91.12625 | 72.59854
811.98 | 76.27178 | 76.1505 | 76.39305 | 80.62861 | 75.04843 | 86.2088 | 74.20689 | 63.75776 | 84.65602 | 83.06994 | 87.47 | 78.66982 | 81.85344 | 91.07881 | 72.62808
815.95 | 77.24285 | 75.8577 | 78.628 | 80.39192 | 74.7121 | 86.07174 | 74.34637 | 63.96248 | 84.73027 | 82.89 | 87.32183 | 78.4582 | 81.83213 | 91.2057 | 72.45856
820.03 | 77.77856 | 75.62389 | 79.93323 | 80.37043 | 74.49303 | 86.24783 | 74.38977 | 64.52209 | 84.25745 | 82.81752 | 87.34221 | 78.29283 | 81.64776 | 90.96138 | 72.33415
824.01 | 78.35271 | 75.66507 | 81.04035 | 80.29793 | 74.3081 | 86.28775 | 73.70768 | 64.19319 | 83.22217 | 82.80958 | 87.32359 | 78.29558 | 81.65845 | 91.11738 | 72.19952
828.01 | 78.47 | 75.31206 | 81.6281 | 80.11886 | 74.00978 | 86.22794 | 71.65614 | 61.64093 | 81.67136 | 82.6978 | 87.13637 | 78.25923 | 81.51434 | 90.93792 | 72.09076
832.03 | 78.82689 | 75.04247 | 82.61131 | 80.03718 | 73.53804 | 86.53631 | 70.81152 | 60.91182 | 80.71122 | 82.63367 | 86.8174 | 78.44994 | 81.51505 | 90.85866 | 72.17143
835.96 | 78.93625 | 74.81135 | 83.06116 | 79.83 | 73.27745 | 86.38271 | 71.63767 | 64.48879 | 78.78656 | 82.52549 | 86.82394 | 78.22704 | 81.35777 | 90.84642 | 71.86912
840.01 | 79.26463 | 74.51652 | 84.01274 | 79.7227 | 72.89338 | 86.55203 | 72.67268 | 69.71738 | 75.62798 | 82.3892 | 86.50359 | 78.27481 | 81.26096 | 90.72243 | 71.7995
843.98 | 79.39194 | 74.40329 | 84.3806 | 79.59219 | 72.5479 | 86.63649 | 72.69819 | 73.61653 | 71.77985 | 82.138 | 86.15921 | 78.11679 | 81.24217 | 90.79926 | 71.68509
847.95 | 79.25093 | 73.84923 | 84.65263 | 79.28205 | 71.96146 | 86.60264 | 73.29014 | 75.88756 | 70.69272 | 82.00684 | 86.00381 | 78.00987 | 81.08056 | 90.76087 | 71.40026
852.05 | 79.2612 | 73.49894 | 85.02345 | 79.03925 | 71.23397 | 86.84452 | 75.12269 | 78.04626 | 72.19913 | 81.55606 | 85.28334 | 77.82878 | 81.05318 | 90.7314 | 71.37496
856.03 | 79.30293 | 73.49914 | 85.10672 | 78.48753 | 70.26423 | 86.71083 | 77.83064 | 81.02171 | 74.63957 | 80.94033 | 84.49347 | 77.38718 | 81.02842 | 90.7533 | 71.30354
860.02 | 79.15352 | 73.03714 | 85.26989 | 77.46892 | 68.09469 | 86.84315 | 80.30645 | 83.58774 | 77.02515 | 79.72 | 83.1977 | 76.24235 | 80.96291 | 90.72057 | 71.20524
864 | 79.28433 | 72.96042 | 85.60825 | 75.96892 | 64.99748 | 86.94035 | 82.43762 | 85.93054 | 78.94469 | 77.99678 | 81.58013 | 74.41343 | 81.06046 | 90.7624 | 71.35851
867.96 | 79.13999 | 72.50173 | 85.77824 | 73.86439 | 60.49686 | 87.23192 | 84.05901 | 87.52145 | 80.59658 | 76.10305 | 79.91483 | 72.29127 | 80.89906 | 90.4442 | 71.35392
872.02 | 78.92759 | 72.06098 | 85.7942 | 70.81807 | 54.38814 | 87.248 | 85.28562 | 88.91024 | 81.661 | 74.57632 | 78.89916 | 70.25349 | 80.4718 | 90.07336 | 70.87025
875.95 | 78.63036 | 71.37763 | 85.88308 | 67.62323 | 47.69 | 87.55644 | 86.26605 | 90.05052 | 82.48157 | 73.89733 | 78.86846 | 68.92619 | 79.78047 | 89.5508 | 70.01015
879.96 | 77.99845 | 70.06884 | 85.92806 | 65.96688 | 44.21748 | 87.71628 | 86.90905 | 90.72035 | 83.09775 | 74.91411 | 80.85663 | 68.97159 | 78.69391 | 88.80403 | 68.58379
883.96 | 76.89227 | 67.73274 | 86.05179 | 68.30918 | 48.69921 | 87.91916 | 87.76682 | 91.71586 | 83.81778 | 76.28228 | 84.73494 | 67.82963 | 77.23361 | 88.12403 | 66.34319
888.04 | 74.67582 | 63.77435 | 85.5773 | 72.66854 | 57.32582 | 88.01126 | 88.08745 | 92.20806 | 83.96685 | 75.46593 | 87.43056 | 63.5013 | 75.20807 | 87.25107 | 63.16507
891.99 | 71.81188 | 58.10554 | 85.51822 | 76.02356 | 63.55757 | 88.48955 | 88.4253 | 92.46454 | 84.38605 | 74.43544 | 88.54228 | 60.3286 | 73.69513 | 86.79437 | 60.59588
896.04 | 67.97297 | 50.73247 | 85.21348 | 78.44038 | 67.81687 | 89.06389 | 88.65498 | 92.74152 | 84.56844 | 74.71526 | 89.15709 | 60.27344 | 72.90841 | 87.06844 | 58.74838
899.98 | 64.7989 | 44.45953 | 85.13828 | 80.29137 | 71.32534 | 89.2574 | 88.77282 | 92.93146 | 84.61418 | 76.30515 | 90.16566 | 62.44465 | 73.15474 | 87.75848 | 58.55101
904.02 | 65.40539 | 45.74848 | 85.0623 | 82.32463 | 75.16408 | 89.48518 | 88.94931 | 93.17888 | 84.71975 | 78.55523 | 91.00929 | 66.10117 | 74.71972 | 89.3937 | 60.04574
907.96 | 69.87804 | 54.52665 | 85.22942 | 84.36575 | 79.15 | 89.5814 | 89.19633 | 93.47414 | 84.91852 | 81.05335 | 92.25031 | 69.85638 | 75.96515 | 91.48289 | 60.44741
912.02 | 73.84607 | 62.74678 | 84.94537 | 85.82789 | 82.3909 | 89.26487 | 89.1983 | 93.4829 | 84.9137 | 83.18912 | 93.20399 | 73.17426 | 75.16138 | 92.58723 | 57.73552
915.98 | 76.95479 | 68.05266 | 85.85693 | 87.1984 | 85.40171 | 88.9951 | 89.35304 | 93.62188 | 85.08421 | 84.77278 | 94.00306 | 75.54249 | 73.75259 | 93.20395 | 54.30124
919.96 | 79.81963 | 72.46918 | 87.17 | 88.32777 | 87.78268 | 88.87287 | 89.4863 | 93.6809 | 85.29169 | 85.77472 | 94.33084 | 77.21861 | 73.04291 | 93.42492 | 52.6609
923.96 | 82.6208 | 76.86894 | 88.37265 | 89.15561 | 89.60522 | 88.70599 | 89.74605 | 94.0856 | 85.40651 | 86.71671 | 94.92 | 78.51337 | 73.64549 | 93.97831 | 53.31266
927.98 | 85.04721 | 81.11247 | 88.98195 | 89.66533 | 90.77821 | 88.55245 | 89.66807 | 94.06253 | 85.27361 | 87.26896 | 95.15762 | 79.3803 | 75.10221 | 94.49066 | 55.71376
932.02 | 87.31797 | 85.11745 | 89.5185 | 90.37293 | 91.99344 | 88.75241 | 90.24509 | 94.68834 | 85.80184 | 87.80755 | 95.27569 | 80.33941 | 77.91995 | 95.69725 | 60.14264
935.96 | 88.7157 | 87.80827 | 89.62313 | 90.77078 | 92.72011 | 88.82146 | 90.50234 | 95.13517 | 85.86951 | 89.06266 | 97.0039 | 81.12142 | 80.18164 | 96.37169 | 63.99159
940.02 | 89.6262 | 89.64136 | 89.61103 | 90.77 | 93.08888 | 88.45128 | 90.58236 | 95.1267 | 86.03803 | 88.55736 | 95.48879 | 81.62593 | 82.17085 | 96.83 | 67.5116
943.97 | 90.32401 | 91.19072 | 89.4573 | 90.96374 | 93.65775 | 88.26972 | 90.75153 | 95.4372 | 86.06585 | 89.27317 | 96.37954 | 82.16681 | 83.75274 | 97.11894 | 70.38655
948.04 | 90.53379 | 91.87259 | 89.19499 | 91.11686 | 93.89047 | 88.34325 | 90.47837 | 95.14995 | 85.80679 | 89.04821 | 95.66985 | 82.42658 | 85.01728 | 97.44332 | 72.59124
951.99 | 90.77611 | 92.65887 | 88.89336 | 91.2422 | 94.29803 | 88.18637 | 90.62878 | 95.35501 | 85.90255 | 89.13032 | 95.77402 | 82.48663 | 85.72396 | 97.50514 | 73.94277
956.03 | 91.13869 | 93.47554 | 88.80183 | 91.38196 | 94.58269 | 88.18124 | 90.78373 | 95.4829 | 86.08455 | 89.36296 | 96.03395 | 82.69197 | 86.41313 | 97.84336 | 74.9829
959.95 | 91.14384 | 93.66636 | 88.62132 | 91.3662 | 94.73412 | 87.99829 | 90.81603 | 95.63603 | 85.99603 | 89.70549 | 96.57939 | 82.83158 | 86.92593 | 98.02512 | 75.82675
963.96 | 91.23176 | 94.03306 | 88.43046 | 91.46499 | 94.91568 | 88.01429 | 90.93696 | 95.59075 | 86.28318 | 90.17174 | 97.30265 | 83.04082 | 87.2702 | 97.99644 | 76.54395
967.95 | 91.17816 | 94.31227 | 88.04406 | 91.4656 | 94.81579 | 88.11541 | 90.86 | 95.50817 | 86.21195 | 89.84604 | 96.48431 | 83.20777 | 87.48416 | 97.91998 | 77.04835
972.03 | 91.39198 | 94.75144 | 88.03252 | 91.51388 | 95.21177 | 87.81599 | 91.05364 | 95.82976 | 86.27751 | 90.17708 | 96.77843 | 83.57573 | 87.85383 | 98.30881 | 77.39885
975.97 | 91.29941 | 94.75166 | 87.84716 | 91.38318 | 95.04296 | 87.7234 | 91.08094 | 95.75506 | 86.40682 | 89.88275 | 96.31191 | 83.4536 | 87.85127 | 97.98614 | 77.7164
980 | 91.49108 | 95.01484 | 87.96732 | 91.53177 | 95.14669 | 87.91685 | 91.17271 | 95.71575 | 86.62966 | 90.07076 | 96.51367 | 83.62784 | 88.03274 | 97.93012 | 78.13537
984.02 | 91.31627 | 94.61716 | 88.01538 | 91.68921 | 95.18755 | 88.19087 | 91.20636 | 95.5287 | 86.88402 | 90.30295 | 96.73592 | 83.86998 | 88.35462 | 97.99155 | 78.71768
988.03 | 90.98481 | 94.71779 | 87.25184 | 91.4329 | 95.26324 | 87.60255 | 90.9742 | 95.58736 | 86.36104 | 89.92299 | 96.48799 | 83.35799 | 88.18266 | 97.88838 | 78.47695
991.93 | 89.97816 | 94.07049 | 85.88583 | 88.21834 | 89.63718 | 86.79951 | 89.823 | 94.23582 | 85.41017 | 88.6671 | 94.81 | 82.52412 | 86.63985 | 95.87787 | 77.40183
996.01 | 89.68912 | 93.83435 | 85.5439 | 87.89065 | 89.0048 | 86.7765 | 89.78036 | 94.10441 | 85.45631 | 88.75347 | 94.7258 | 82.78115 | 86.67584 | 95.62405 | 77.72764
1000.08 | 89.54675 | 93.96321 | 85.13029 | 87.82 | 88.6646 | 86.97547 | 89.98862 | 94.26644 | 85.71079 | 88.82951 | 94.76466 | 82.89436 | 86.90662 | 95.73228 | 78.08097
1003.93 | 89.41122 | 93.89477 | 84.92766 | 87.39607 | 88.01398 | 86.77817 | 89.89237 | 94.04105 | 85.74369 | 88.92379 | 94.61022 | 83.23736 | 86.81384 | 95.54634 | 78.08133
1007.99 | 89.45726 | 93.96613 | 84.94839 | 87.52237 | 88.24144 | 86.80329 | 90.04683 | 94.19942 | 85.89424 | 89.11551 | 94.70132 | 83.52971 | 87.01797 | 95.56642 | 78.46951
1012.05 | 89.7368 | 93.92794 | 85.54567 | 87.58563 | 88.36495 | 86.80631 | 90.10149 | 94.10972 | 86.09326 | 89.1442 | 94.66393 | 83.62448 | 87.11399 | 95.47759 | 78.75038
1016.11 | 90.06306 | 94.12168 | 86.00443 | 88.45442 | 90.05658 | 86.85226 | 90.11203 | 94.10077 | 86.1233 | 89.20386 | 94.65566 | 83.75205 | 87.36261 | 95.74226 | 78.98297
1019.94 | 90.27149 | 94.16748 | 86.37551 | 89.43932 | 92.03983 | 86.83882 | 90.18557 | 94.2037 | 86.16743 | 89.38107 | 94.89701 | 83.86513 | 87.52309 | 95.68446 | 79.36172
1023.99 | 90.30918 | 94.26679 | 86.35157 | 90.19346 | 93.33608 | 87.05084 | 90.18183 | 94.13468 | 86.22898 | 89.35146 | 94.7364 | 83.96651 | 87.58432 | 95.60812 | 79.56052
1028.05 | 89.43758 | 94.11494 | 84.76022 | 90.60846 | 94.20934 | 87.00759 | 90.28695 | 94.21734 | 86.35656 | 89.41818 | 94.76671 | 84.06964 | 87.71842 | 95.67403 | 79.76282
1032.11 | 87.36869 | 94.31659 | 80.4208 | 91.02379 | 95.03714 | 87.01044 | 90.44941 | 94.36982 | 86.529 | 89.59911 | 94.96635 | 84.23187 | 87.74819 | 95.66535 | 79.83103
1035.95 | 83.66987 | 94.60439 | 72.73534 | 91.11218 | 95.42919 | 86.79517 | 90.4752 | 94.49886 | 86.45154 | 89.52931 | 95.01386 | 84.04477 | 87.94203 | 95.88274 | 80.00133
1040.02 | 79.37915 | 94.49985 | 64.25845 | 90.9992 | 95.2 | 86.7983 | 90.38602 | 94.42024 | 86.35181 | 89.49479 | 94.98623 | 84.00335 | 87.88911 | 95.94392 | 79.83431
1044.09 | 76.98962 | 94.52912 | 59.45012 | 90.94479 | 95.23673 | 86.65285 | 90.43301 | 94.51252 | 86.3535 | 89.58755 | 94.91465 | 84.26044 | 87.91868 | 96.01939 | 79.81796
1047.94 | 77.64977 | 94.33743 | 60.96211 | 90.76518 | 95.06859 | 86.46177 | 90.25581 | 94.36426 | 86.14737 | 89.43045 | 94.89796 | 83.96295 | 87.83492 | 95.69167 | 79.97816
1052.03 | 81.36266 | 94.55986 | 68.16546 | 90.89118 | 95.48876 | 86.29359 | 90.30759 | 94.32479 | 86.2904 | 89.52286 | 95.00126 | 84.04446 | 87.8843 | 95.85756 | 79.91104
1055.89 | 85.26665 | 94.52981 | 76.00349 | 90.70323 | 95.16703 | 86.23943 | 90.27224 | 94.28611 | 86.25837 | 89.50417 | 94.99328 | 84.01506 | 87.7715 | 95.76279 | 79.7802
1059.99 | 88.4627 | 94.38726 | 82.53814 | 90.6504 | 95.2459 | 86.05491 | 90.24932 | 94.26249 | 86.23616 | 89.49952 | 94.87794 | 84.1211 | 87.8143 | 95.74443 | 79.88418
1064.1 | 90.23948 | 94.54141 | 85.93755 | 90.52812 | 95.13936 | 85.91689 | 90.1754 | 94.38501 | 85.96579 | 89.48981 | 94.88475 | 84.09486 | 87.82374 | 95.80967 | 79.83781
1067.99 | 91.26885 | 94.49105 | 88.04666 | 90.60899 | 95.27631 | 85.94168 | 90.15036 | 94.18261 | 86.11812 | 89.49901 | 94.84734 | 84.15069 | 87.79079 | 95.69655 | 79.88503
1071.89 | 92.2172 | 94.90051 | 89.5339 | 90.69737 | 95.46755 | 85.92719 | 90.2287 | 94.35964 | 86.09776 | 89.64569 | 95.02437 | 84.26701 | 87.86159 | 95.81809 | 79.90509
1076.02 | 92.59959 | 94.75321 | 90.44597 | 90.68334 | 95.53245 | 85.83424 | 90.33155 | 94.43503 | 86.22806 | 89.60742 | 94.8737 | 84.34114 | 87.92245 | 95.90086 | 79.94405
1079.93 | 92.70035 | 94.56985 | 90.83085 | 90.73511 | 95.3866 | 86.08363 | 90.36691 | 94.34932 | 86.3845 | 89.65444 | 94.9031 | 84.40577 | 87.92973 | 95.8244 | 80.03506
1084.08 | 93.09944 | 94.78299 | 91.4159 | 90.6564 | 95.41016 | 85.90264 | 90.54401 | 94.50514 | 86.58288 | 89.82819 | 95.07617 | 84.58021 | 88.0323 | 95.77546 | 80.28913
1088 | 93.06784 | 94.83845 | 91.29722 | 90.52825 | 95.44737 | 85.60913 | 90.56451 | 94.67019 | 86.45883 | 89.83018 | 95.00976 | 84.65061 | 88.01423 | 96.01601 | 80.01246
1091.93 | 93.11577 | 94.78029 | 91.45126 | 90.23945 | 95.51562 | 84.96328 | 90.48549 | 94.47498 | 86.496 | 89.77766 | 94.97185 | 84.58347 | 87.90904 | 95.89505 | 79.92304
1096.1 | 93.11232 | 94.62463 | 91.6 | 89.73806 | 95.26723 | 84.20889 | 90.39567 | 94.42882 | 86.36253 | 89.744 | 94.97301 | 84.515 | 87.82162 | 95.85224 | 79.79101
1100.03 | 93.44037 | 94.64557 | 92.23518 | 89.7495 | 95.75742 | 83.74158 | 90.45668 | 94.57061 | 86.34276 | 89.84029 | 95.2613 | 84.41927 | 87.96535 | 95.99208 | 79.93862
1103.97 | 93.65611 | 94.76441 | 92.54781 | 89.52611 | 95.50587 | 83.54634 | 90.47278 | 94.63524 | 86.31031 | 89.72895 | 95.2643 | 84.19359 | 87.85983 | 95.9898 | 79.72987
1107.91 | 93.84703 | 94.60466 | 93.0894 | 89.39835 | 95.12766 | 83.66904 | 90.38474 | 94.35188 | 86.4176 | 89.66814 | 95.03115 | 84.30512 | 87.70172 | 95.66709 | 79.73635
1112.08 | 93.9529 | 94.87618 | 93.02961 | 89.49416 | 95.45608 | 83.53224 | 90.2477 | 94.58102 | 85.91438 | 89.48612 | 95.04077 | 83.93147 | 87.70708 | 95.82326 | 79.5909
1116.02 | 93.9863 | 94.78989 | 93.18271 | 89.52448 | 95.46805 | 83.58092 | 90.20812 | 94.59716 | 85.81908 | 89.51926 | 95.22281 | 83.8157 | 87.76251 | 95.92315 | 79.60187
1119.96 | 94.06127 | 94.77738 | 93.34517 | 89.71571 | 95.56146 | 83.86996 | 90.13249 | 94.59784 | 85.66715 | 89.49696 | 95.13462 | 83.85931 | 87.72706 | 95.93355 | 79.52057
1123.9 | 94.0826 | 94.74664 | 93.41857 | 89.64626 | 95.39773 | 83.89478 | 90.11386 | 94.60936 | 85.61836 | 89.55557 | 95.18273 | 83.9284 | 87.68057 | 95.87858 | 79.48256
1128.06 | 94.06802 | 94.53766 | 93.59839 | 89.87905 | 95.3847 | 84.37339 | 90.15168 | 94.49862 | 85.80474 | 89.38472 | 94.7753 | 83.99414 | 87.53431 | 95.63 | 79.43858
1131.98 | 94.27415 | 94.60012 | 93.94818 | 89.60536 | 95.53429 | 83.67643 | 90.21148 | 94.44966 | 85.97331 | 89.61748 | 95.01079 | 84.22417 | 87.83568 | 95.88654 | 79.78483
1135.91 | 94.13628 | 94.51465 | 93.75791 | 87.38388 | 95.38034 | 79.38743 | 89.9448 | 94.32214 | 85.56745 | 89.38717 | 94.94315 | 83.83119 | 87.65335 | 95.68544 | 79.62126
1140.05 | 94.32603 | 94.63411 | 94.01794 | 83.31733 | 95.34026 | 71.29439 | 90.18533 | 94.44038 | 85.93028 | 89.62627 | 95.07073 | 84.18181 | 87.92966 | 95.9038 | 79.95551
1143.96 | 94.42954 | 94.65212 | 94.20697 | 78.94489 | 95.43373 | 62.45604 | 90.23547 | 94.47181 | 85.99912 | 89.75227 | 95.13152 | 84.37301 | 87.95437 | 95.95694 | 79.95181
1148.08 | 94.42642 | 94.89307 | 93.95978 | 76.52653 | 95.81431 | 57.23875 | 90.18988 | 94.74804 | 85.63171 | 89.57972 | 95.1617 | 83.99774 | 88.01063 | 96.11013 | 79.91113
1151.98 | 94.49034 | 94.76107 | 94.21962 | 77.80183 | 95.64631 | 59.95735 | 90.18806 | 94.48984 | 85.88629 | 89.59657 | 95.13153 | 84.06161 | 87.88169 | 95.90698 | 79.8564
1156.09 | 94.46669 | 94.70924 | 94.22415 | 82.12455 | 95.4562 | 68.7929 | 90.02137 | 94.56309 | 85.47965 | 89.47842 | 95.00036 | 83.95648 | 87.80438 | 95.83332 | 79.77543
1159.96 | 94.4577 | 94.78549 | 94.1299 | 86.55188 | 95.7731 | 77.33066 | 90.26608 | 94.66616 | 85.866 | 89.53895 | 95.04658 | 84.03133 | 88.04323 | 96.12392 | 79.96254
1164.05 | 94.5273 | 94.9201 | 94.13449 | 89.5245 | 95.91927 | 83.12974 | 90.09917 | 94.67481 | 85.52352 | 89.55559 | 95.23635 | 83.87483 | 87.91571 | 95.90644 | 79.92498
1167.91 | 94.46566 | 95.03526 | 93.89605 | 90.8686 | 95.73032 | 86.00689 | 89.97464 | 94.59445 | 85.35483 | 89.43297 | 95.21303 | 83.65292 | 87.72234 | 95.85899 | 79.58568
1171.99 | 94.371 | 94.82602 | 93.91597 | 91.79062 | 95.65193 | 87.92932 | 90.01736 | 94.66012 | 85.3746 | 89.40968 | 95.23692 | 83.58244 | 87.69873 | 95.98109 | 79.41637
1176.06 | 94.37633 | 94.83013 | 93.92253 | 92.50853 | 95.60151 | 89.41555 | 90.14511 | 94.71393 | 85.57628 | 89.27562 | 95.01937 | 83.53187 | 87.73794 | 95.93408 | 79.54181
1179.89 | 94.33433 | 94.7549 | 93.91375 | 92.87517 | 95.63781 | 90.11253 | 90.00621 | 94.57192 | 85.4405 | 89.23813 | 94.98693 | 83.48934 | 87.71106 | 96.0447 | 79.37743
1183.95 | 94.50059 | 94.976 | 94.02517 | 93.39926 | 95.65017 | 91.14835 | 90.03815 | 94.6533 | 85.423 | 89.56383 | 95.18205 | 83.94562 | 87.86384 | 96.00895 | 79.71873
1188 | 94.47102 | 94.79379 | 94.14824 | 93.42939 | 95.44596 | 91.41283 | 90.05262 | 94.67652 | 85.42873 | 89.67104 | 95.20479 | 84.13728 | 88.15937 | 96.06725 | 80.25148
1192.04 | 94.64103 | 94.89916 | 94.3829 | 93.50793 | 95.41331 | 91.60255 | 90.26613 | 94.73626 | 85.796 | 89.81203 | 95.21461 | 84.40946 | 88.19226 | 95.99585 | 80.38866
1196.09 | 94.62071 | 94.94699 | 94.29442 | 93.63819 | 95.6603 | 91.61608 | 90.27279 | 94.78197 | 85.76362 | 89.87507 | 95.11852 | 84.63162 | 88.39993 | 96.12119 | 80.67868
1199.9 | 94.6521 | 94.95424 | 94.34996 | 93.65916 | 95.56863 | 91.7497 | 90.34227 | 94.68229 | 86.00225 | 89.9641 | 95.10042 | 84.82778 | 88.39463 | 95.96676 | 80.8225
1203.94 | 94.61785 | 94.84205 | 94.39364 | 93.64261 | 95.42944 | 91.85578 | 90.32431 | 94.78713 | 85.86148 | 90.02528 | 95.16485 | 84.88572 | 88.41353 | 96.02513 | 80.80192
1207.98 | 94.65759 | 94.90392 | 94.41125 | 93.97299 | 95.5423 | 92.40369 | 90.42612 | 94.7312 | 86.12105 | 90.06491 | 95.15283 | 84.97699 | 88.53118 | 95.91023 | 81.15213
1212.02 | 94.87945 | 95.04323 | 94.71566 | 94.07399 | 95.36723 | 92.78075 | 90.45209 | 94.70899 | 86.19519 | 90.00976 | 95.04525 | 84.97428 | 88.55654 | 95.94425 | 81.16883
1216.06 | 94.84486 | 95.06132 | 94.62841 | 94.43387 | 95.66649 | 93.20126 | 90.40046 | 94.87589 | 85.92503 | 90.03961 | 95.1318 | 84.94741 | 88.57069 | 95.96377 | 81.1776
1220.11 | 94.77537 | 95.05106 | 94.49968 | 94.42634 | 95.50402 | 93.34866 | 90.25486 | 94.86705 | 85.64267 | 90.07329 | 95.33013 | 84.81646 | 88.55661 | 96.05437 | 81.05884
1223.94 | 94.85412 | 95.16253 | 94.54572 | 94.61973 | 95.63089 | 93.60857 | 90.27317 | 94.87539 | 85.67095 | 90.08992 | 95.28493 | 84.89491 | 88.63147 | 96.15854 | 81.10439
1227.99 | 94.77713 | 95.08685 | 94.46741 | 94.73954 | 95.78025 | 93.69884 | 90.20084 | 94.86487 | 85.5368 | 90.06782 | 95.36775 | 84.76789 | 88.54779 | 96.10439 | 80.9912
1232.06 | 94.80895 | 95.0647 | 94.5532 | 94.53603 | 95.61677 | 93.4553 | 90.17887 | 94.98931 | 85.36843 | 89.83873 | 95.0549 | 84.62255 | 88.60031 | 96.12226 | 81.07836
1235.9 | 94.83588 | 95.1544 | 94.51736 | 94.64315 | 95.63948 | 93.64682 | 90.16821 | 94.87083 | 85.46559 | 89.98138 | 95.25811 | 84.70466 | 88.55832 | 96.06171 | 81.05494
1239.98 | 94.63081 | 95.09859 | 94.16303 | 94.54112 | 95.58337 | 93.49887 | 89.95786 | 94.84582 | 85.0699 | 89.81945 | 95.143 | 84.49589 | 88.43541 | 95.94328 | 80.92753
1244.06 | 94.59636 | 95.04893 | 94.1438 | 94.52643 | 95.46318 | 93.58969 | 89.79438 | 94.84385 | 84.7449 | 89.89545 | 95.26366 | 84.52724 | 88.31466 | 95.92344 | 80.70589
1247.93 | 94.47673 | 94.80617 | 94.14729 | 94.38792 | 95.42224 | 93.35361 | 89.75034 | 94.84406 | 84.65662 | 89.71757 | 95.20279 | 84.23236 | 88.27222 | 95.89293 | 80.65151
1252.03 | 94.45585 | 94.94968 | 93.96202 | 94.46361 | 95.53894 | 93.38829 | 89.65411 | 94.85771 | 84.45051 | 89.66053 | 95.18116 | 84.13989 | 88.27239 | 95.92178 | 80.62299
1255.91 | 94.36265 | 94.87121 | 93.85409 | 94.49138 | 95.37787 | 93.60489 | 89.52388 | 94.76306 | 84.2847 | 89.73097 | 95.21349 | 84.24844 | 88.25969 | 95.80494 | 80.71443
1260.03 | 94.50103 | 94.8292 | 94.17286 | 94.42159 | 95.25156 | 93.59162 | 89.62836 | 94.85726 | 84.39946 | 89.74495 | 95.15279 | 84.33712 | 88.36604 | 95.86708 | 80.86499
1263.93 | 94.60601 | 94.89484 | 94.31717 | 94.61584 | 95.38994 | 93.84174 | 89.51849 | 94.75606 | 84.28093 | 89.76158 | 95.1168 | 84.40636 | 88.3926 | 95.88837 | 80.89683
1268.06 | 94.66471 | 94.84782 | 94.48161 | 94.64989 | 95.44347 | 93.85631 | 89.63863 | 94.85898 | 84.41827 | 89.92204 | 95.30799 | 84.5361 | 88.5388 | 96.05795 | 81.01966
1271.96 | 94.77927 | 94.77748 | 94.78106 | 94.80651 | 95.32659 | 94.28643 | 89.81643 | 94.96434 | 84.66853 | 90.06465 | 95.2108 | 84.9185 | 88.69769 | 95.97132 | 81.42407
1276.11 | 94.87687 | 95.14877 | 94.60497 | 94.86946 | 95.57105 | 94.16787 | 89.7258 | 95.15093 | 84.30068 | 90.05963 | 95.41236 | 84.70691 | 88.69168 | 96.05619 | 81.32716
1280.02 | 95.04825 | 95.16634 | 94.93017 | 95.13536 | 95.68699 | 94.58372 | 89.78175 | 95.07566 | 84.48784 | 90.13593 | 95.37084 | 84.90101 | 88.81424 | 96.06727 | 81.56121
1283.94 | 94.95364 | 94.99269 | 94.9146 | 95.11739 | 95.53458 | 94.7002 | 89.60257 | 94.89075 | 84.31439 | 90.08291 | 95.1503 | 85.01551 | 88.8421 | 96.02593 | 81.65826
1288.09 | 95.18573 | 95.29341 | 95.07805 | 95.14354 | 95.6636 | 94.62349 | 89.71108 | 95.12709 | 84.29507 | 90.21567 | 95.52256 | 84.90879 | 88.96737 | 96.23191 | 81.70282
1292.01 | 95.04821 | 95.10333 | 94.99309 | 95.20062 | 95.67229 | 94.72895 | 89.53735 | 95.1531 | 83.9216 | 90.12175 | 95.39794 | 84.84556 | 88.98975 | 96.29854 | 81.68097
1295.93 | 95.17401 | 95.14642 | 95.20159 | 95.20424 | 95.50178 | 94.9067 | 89.2493 | 95.1273 | 83.3713 | 90.24514 | 95.59245 | 84.89784 | 89.02324 | 96.26722 | 81.77926
1300.08 | 95.05563 | 95.27767 | 94.83359 | 95.15201 | 95.80502 | 94.499 | 89.04453 | 95.32561 | 82.76345 | 90.04528 | 95.40844 | 84.68212 | 88.92627 | 96.29877 | 81.55376
1304 | 94.97668 | 95.11389 | 94.83946 | 94.932 | 95.49518 | 94.36881 | 88.72067 | 95.16531 | 82.27603 | 89.87141 | 95.23304 | 84.50977 | 88.78497 | 96.13455 | 81.43539
1307.92 | 94.85929 | 95.19875 | 94.51983 | 94.95131 | 95.72194 | 94.18068 | 88.68324 | 95.1412 | 82.22527 | 89.89018 | 95.4072 | 84.37317 | 88.7543 | 96.19897 | 81.30963
1312.05 | 94.84964 | 95.16732 | 94.53196 | 94.6575 | 95.44386 | 93.87113 | 88.74681 | 95.27791 | 82.21572 | 89.8443 | 95.5528 | 84.1358 | 88.74784 | 96.27183 | 81.22386
1315.96 | 94.73396 | 95.00771 | 94.46021 | 94.64476 | 95.33497 | 93.95454 | 88.55018 | 95.29937 | 81.80099 | 89.73392 | 95.49516 | 83.97268 | 88.52292 | 96.02771 | 81.01813
1320.09 | 94.48695 | 94.84389 | 94.13 | 94.60535 | 95.40659 | 93.80412 | 88.34051 | 94.85828 | 81.82274 | 89.58507 | 95.27487 | 83.89526 | 88.4428 | 95.93047 | 80.95513
1323.98 | 94.5529 | 95.04569 | 94.06011 | 94.58321 | 95.34495 | 93.82147 | 88.41703 | 95.12598 | 81.70808 | 89.48539 | 95.38124 | 83.58955 | 88.4089 | 96.09949 | 80.7183
1328.09 | 94.57907 | 95.03372 | 94.12441 | 94.57474 | 95.27829 | 93.8712 | 88.22446 | 95.24396 | 81.20495 | 89.60291 | 95.55816 | 83.64766 | 88.52581 | 96.28396 | 80.76766
1331.96 | 94.49086 | 95.11087 | 93.87084 | 94.51243 | 95.47699 | 93.54788 | 88.00363 | 95.2306 | 80.77667 | 89.52335 | 95.562 | 83.48469 | 88.42895 | 96.22597 | 80.63192
1336.06 | 94.7086 | 95.11947 | 94.29772 | 94.70595 | 95.48033 | 93.93158 | 87.87454 | 95.22995 | 80.51914 | 89.52494 | 95.39645 | 83.65342 | 88.49378 | 96.1065 | 80.88107
1339.92 | 94.52811 | 95.07688 | 93.97934 | 94.59746 | 95.33954 | 93.85538 | 87.77093 | 95.08238 | 80.45948 | 89.39675 | 95.24113 | 83.55236 | 88.44285 | 96.17476 | 80.71093
1343.99 | 94.63575 | 95.12383 | 94.14766 | 94.61238 | 95.23343 | 93.99134 | 87.93711 | 95.17471 | 80.69952 | 89.52801 | 95.33704 | 83.71898 | 88.51893 | 96.12793 | 80.90992
1348.06 | 94.78387 | 95.21858 | 94.34915 | 94.88038 | 95.57517 | 94.18559 | 87.58815 | 95.25062 | 79.92568 | 89.46038 | 95.36185 | 83.55892 | 88.54579 | 96.01222 | 81.07936
1351.89 | 94.91137 | 95.08423 | 94.7385 | 95.06233 | 95.43727 | 94.68738 | 85.34405 | 95.12099 | 75.5671 | 89.67413 | 95.50995 | 83.83831 | 88.73049 | 96.14704 | 81.31394
1355.94 | 94.83296 | 95.02379 | 94.64212 | 95.06419 | 95.54702 | 94.58136 | 81.29354 | 95.24939 | 67.33768 | 89.73292 | 95.55986 | 83.90598 | 88.59474 | 96.13744 | 81.05204
1359.98 | 95.16306 | 95.09556 | 95.23057 | 95.10057 | 95.07749 | 95.12366 | 78.05999 | 95.30302 | 60.81695 | 89.84663 | 95.79763 | 83.89562 | 88.75228 | 96.40078 | 81.10378
1364.02 | 94.73628 | 94.67322 | 94.79933 | 94.95414 | 95.02639 | 94.88188 | 78.13849 | 95.01156 | 61.26543 | 89.33592 | 95.07866 | 83.59318 | 88.40629 | 95.82331 | 80.98926
1368.05 | 95.19447 | 94.9738 | 95.41514 | 95.38744 | 95.27067 | 95.50421 | 82.96045 | 95.30326 | 70.61764 | 89.86269 | 95.51978 | 84.20561 | 88.70474 | 95.97853 | 81.43096
1372.07 | 95.19246 | 95.14345 | 95.24147 | 95.30702 | 95.46539 | 95.14864 | 87.96354 | 95.24074 | 80.68634 | 89.75924 | 95.35019 | 84.16829 | 88.76384 | 96.04279 | 81.48489
1376.09 | 95.43365 | 95.13264 | 95.73467 | 95.61546 | 95.80499 | 95.42592 | 90.78151 | 95.49856 | 86.06446 | 90.04521 | 95.69484 | 84.39558 | 89.12692 | 96.3984 | 81.85544
1380.11 | 95.43266 | 94.90673 | 95.95858 | 95.70132 | 95.7006 | 95.70203 | 92.02469 | 95.5524 | 88.49699 | 90.09954 | 95.83832 | 84.36075 | 89.05107 | 96.51577 | 81.58637
1383.9 | 95.15046 | 94.97597 | 95.32495 | 95.21244 | 95.24819 | 95.17668 | 92.30202 | 95.08387 | 89.52017 | 89.51549 | 95.30324 | 83.72774 | 88.54213 | 95.99837 | 81.08589
1387.92 | 95.13501 | 95.10342 | 95.1666 | 95.25082 | 95.48214 | 95.01949 | 92.96126 | 95.28826 | 90.63426 | 89.69974 | 95.58387 | 83.8156 | 88.72564 | 96.12036 | 81.33092
1391.94 | 95.15817 | 95.20192 | 95.11442 | 95.31695 | 95.72856 | 94.90535 | 93.07384 | 95.44914 | 90.69855 | 89.7166 | 95.75974 | 83.67346 | 88.82379 | 96.3978 | 81.24979
1395.95 | 94.93416 | 95.08417 | 94.78414 | 95.02981 | 95.49986 | 94.55976 | 93.20959 | 95.4717 | 90.94748 | 89.36424 | 95.70699 | 83.0215 | 88.49284 | 96.3842 | 80.60148
1399.98 | 94.76174 | 95.02932 | 94.49416 | 94.96932 | 95.46307 | 94.47556 | 93.38101 | 95.46716 | 91.29485 | 89.26385 | 95.76352 | 82.76418 | 88.36392 | 96.26996 | 80.45789
1404 | 94.4111 | 94.59575 | 94.22645 | 94.47419 | 95.01814 | 93.93024 | 92.37386 | 95.06602 | 89.68171 | 89.0073 | 95.31247 | 82.70214 | 88.2744 | 95.93621 | 80.61259
1408.03 | 94.24223 | 94.61015 | 93.87431 | 94.27427 | 94.89356 | 93.65498 | 93.29718 | 94.87182 | 91.72254 | 88.66786 | 95.19462 | 82.14109 | 87.98363 | 95.71469 | 80.25256
1412.07 | 94.10333 | 94.56758 | 93.63908 | 94.23537 | 94.97575 | 93.495 | 93.45276 | 94.89863 | 92.00689 | 88.42911 | 95.00923 | 81.84899 | 87.87319 | 95.75507 | 79.99131
1416.11 | 93.97039 | 94.47522 | 93.46555 | 94.10038 | 94.9151 | 93.28567 | 92.59667 | 94.85947 | 90.33387 | 88.27148 | 94.91096 | 81.63201 | 87.66675 | 95.57014 | 79.76337
1419.94 | 93.9297 | 94.43138 | 93.42802 | 94.14993 | 94.92795 | 93.37192 | 92.4387 | 94.85157 | 90.02582 | 88.25532 | 95.05136 | 81.45928 | 87.72614 | 95.72145 | 79.73084
1424 | 93.96915 | 94.51831 | 93.41999 | 94.05693 | 94.77908 | 93.33479 | 92.23507 | 94.77792 | 89.69222 | 88.11348 | 94.85555 | 81.37142 | 87.60472 | 95.52817 | 79.68126
1428.06 | 93.95976 | 94.50622 | 93.41331 | 94.1312 | 94.96079 | 93.30161 | 92.09683 | 94.84547 | 89.34819 | 88.1369 | 95.04061 | 81.23318 | 87.66578 | 95.73577 | 79.59578
1431.91 | 94.06384 | 94.69835 | 93.42934 | 94.13811 | 94.96366 | 93.31256 | 92.6273 | 94.93065 | 90.32395 | 88.23138 | 95.24427 | 81.21848 | 87.74975 | 95.90361 | 79.59589
1435.99 | 94.20429 | 94.68578 | 93.72279 | 94.0906 | 94.76683 | 93.41437 | 92.82926 | 94.8537 | 90.80482 | 88.15627 | 95.09497 | 81.21758 | 87.7056 | 95.70682 | 79.70439
1440.08 | 94.28478 | 94.73957 | 93.82999 | 94.2706 | 94.8949 | 93.6463 | 93.49389 | 94.8574 | 92.13039 | 88.0649 | 95.03271 | 81.0971 | 87.74759 | 95.7031 | 79.79208
1443.95 | 94.36391 | 94.8303 | 93.89752 | 94.43754 | 95.07952 | 93.79556 | 93.57132 | 95.00162 | 92.14103 | 88.20441 | 95.36204 | 81.04678 | 87.83589 | 95.77515 | 79.89664
1448.06 | 94.38671 | 94.61818 | 94.15524 | 94.55441 | 94.95594 | 94.15288 | 93.91478 | 94.98811 | 92.84146 | 88.16997 | 95.22624 | 81.1137 | 87.88511 | 95.73203 | 80.03819
1451.94 | 94.4222 | 94.66939 | 94.17502 | 94.48179 | 94.90441 | 94.05917 | 93.86329 | 94.97739 | 92.74919 | 88.08841 | 95.18752 | 80.98929 | 87.82803 | 95.80331 | 79.85275
1456.05 | 94.61393 | 94.56632 | 94.66154 | 94.68234 | 94.75179 | 94.61288 | 94.23206 | 94.84534 | 93.61879 | 88.16763 | 95.2099 | 81.12536 | 87.87 | 95.76739 | 79.97263
1459.94 | 94.71053 | 94.61299 | 94.80806 | 94.76892 | 94.85616 | 94.68167 | 93.92747 | 94.80926 | 93.04569 | 88.06382 | 95.13225 | 80.99539 | 87.95673 | 95.78242 | 80.13104
1464.07 | 94.73141 | 94.52594 | 94.93689 | 94.83309 | 95.00494 | 94.66123 | 94.14669 | 94.98227 | 93.31112 | 87.97596 | 95.18145 | 80.77046 | 87.97528 | 95.86691 | 80.08364
1467.96 | 94.74491 | 94.41044 | 95.07938 | 94.85483 | 94.8048 | 94.90486 | 94.24935 | 94.66094 | 93.83776 | 87.59102 | 94.97531 | 80.20673 | 87.93 | 95.66341 | 80.19669
1472.09 | 95.0681 | 94.78607 | 95.35012 | 95.05815 | 95.0074 | 95.10889 | 94.56643 | 94.93253 | 94.20033 | 87.26443 | 95.29873 | 79.23012 | 88.05 | 95.87645 | 80.2236
1475.98 | 95.04566 | 94.70933 | 95.38199 | 95.00265 | 94.92801 | 95.0773 | 94.31125 | 94.99497 | 93.62754 | 86.50298 | 95.13978 | 77.86619 | 87.97402 | 95.84857 | 80.09947
1480.11 | 94.85583 | 94.43469 | 95.27697 | 94.89723 | 94.62221 | 95.17224 | 94.51067 | 94.6631 | 94.35824 | 86.11491 | 94.93167 | 77.29815 | 87.91217 | 95.80323 | 80.0211
1484 | 94.75538 | 94.5563 | 94.95445 | 94.75069 | 94.69896 | 94.80243 | 94.2741 | 94.93913 | 93.60906 | 86.62423 | 95.22452 | 78.02394 | 87.82801 | 95.80147 | 79.85455
1487.89 | 94.77325 | 94.68945 | 94.85705 | 94.6643 | 94.70646 | 94.62215 | 94.26074 | 94.84976 | 93.67173 | 87.00176 | 95.18816 | 78.81535 | 87.76273 | 95.7293 | 79.79616
1492.01 | 94.64427 | 94.65436 | 94.63419 | 94.5867 | 94.74964 | 94.42377 | 94.14018 | 94.95875 | 93.32161 | 87.12663 | 95.31759 | 78.93568 | 87.69082 | 95.88263 | 79.49902
1496.11 | 94.62274 | 94.66081 | 94.58468 | 94.47415 | 94.74562 | 94.20268 | 94.03535 | 94.74297 | 93.32774 | 86.94247 | 95.16472 | 78.72022 | 87.63812 | 96.0124 | 79.26383
1499.99 | 94.47359 | 94.54561 | 94.40158 | 94.38413 | 94.57939 | 94.18888 | 93.89132 | 94.65492 | 93.12772 | 86.84709 | 95.31826 | 78.37592 | 87.50938 | 95.97072 | 79.04804
1504.08 | 94.35311 | 94.54536 | 94.16085 | 94.35734 | 94.66302 | 94.05166 | 93.88862 | 94.79463 | 92.98261 | 86.54113 | 95.22891 | 77.85334 | 87.36985 | 95.89792 | 78.84178
1507.94 | 94.14463 | 94.39161 | 93.89766 | 94.23273 | 94.69403 | 93.77142 | 93.79727 | 94.76758 | 92.82696 | 86.22244 | 95.27807 | 77.16682 | 87.26418 | 95.95966 | 78.5687
1512.02 | 94.1166 | 94.56616 | 93.66704 | 94.1433 | 94.80116 | 93.48545 | 93.76762 | 94.76599 | 92.76925 | 85.93382 | 95.41766 | 76.44997 | 87.0757 | 95.93431 | 78.21709
1516.09 | 94.04854 | 94.45351 | 93.64358 | 94.01217 | 94.65618 | 93.36816 | 93.62551 | 94.75662 | 92.4944 | 85.58332 | 95.26503 | 75.90162 | 87.01357 | 95.93712 | 78.09
1519.92 | 93.93981 | 94.45837 | 93.42125 | 93.95938 | 94.65904 | 93.25971 | 93.41305 | 94.60806 | 92.21804 | 85.12292 | 95.20049 | 75.04535 | 86.88755 | 95.93895 | 77.83615
1523.97 | 93.91615 | 94.4698 | 93.3625 | 93.92705 | 94.67772 | 93.17638 | 93.53371 | 94.66783 | 92.39959 | 84.97102 | 95.38378 | 74.55827 | 86.94503 | 96.06245 | 77.82761
1528.01 | 93.90266 | 94.65218 | 93.15314 | 94.0173 | 95.07543 | 92.95918 | 93.63 | 94.96117 | 92.29894 | 84.68949 | 95.44546 | 73.93352 | 86.91283 | 96.23048 | 77.59518
1532.05 | 93.80372 | 94.5064 | 93.10103 | 93.76336 | 94.59812 | 92.9286 | 93.57015 | 94.825 | 92.3153 | 84.37984 | 95.28024 | 73.47945 | 86.79573 | 96.05857 | 77.53289
1536.07 | 93.98473 | 94.71971 | 93.24976 | 93.9495 | 94.8111 | 93.08789 | 93.66427 | 95.09751 | 92.23103 | 82.84284 | 95.48974 | 70.19594 | 86.80576 | 96.11914 | 77.49239
1540.09 | 93.95828 | 94.67573 | 93.24083 | 93.88591 | 94.56853 | 93.20329 | 93.65155 | 94.87597 | 92.42714 | 79.19283 | 95.31384 | 63.07182 | 86.67352 | 95.9591 | 77.38794
1544.09 | 93.97574 | 94.56871 | 93.38277 | 93.94542 | 94.66933 | 93.22151 | 93.63435 | 94.81462 | 92.45408 | 76.25212 | 95.30205 | 57.20219 | 86.52332 | 95.89665 | 77.14999
1548.1 | 93.95663 | 94.36286 | 93.55039 | 93.98449 | 94.63094 | 93.33804 | 93.72364 | 94.76356 | 92.68373 | 77.84121 | 95.28058 | 60.40185 | 86.47408 | 95.89653 | 77.05163
1552.09 | 94.09863 | 94.36077 | 93.83648 | 94.00999 | 94.49404 | 93.52594 | 93.84241 | 94.8009 | 92.88392 | 83.17179 | 95.19979 | 71.14379 | 86.5049 | 95.9386 | 77.0712
1556.09 | 94.28736 | 94.43481 | 94.13991 | 94.22023 | 94.4977 | 93.94276 | 93.93858 | 94.66894 | 93.20822 | 87.56 | 95.25304 | 79.86703 | 86.44248 | 95.76405 | 77.12091
1560.08 | 94.36562 | 94.44191 | 94.28934 | 94.43434 | 94.7162 | 94.15248 | 94.06586 | 94.69495 | 93.43677 | 89.75359 | 95.26155 | 84.24564 | 86.44102 | 95.76458 | 77.11747
1564.06 | 94.55724 | 94.59797 | 94.51652 | 94.51694 | 94.71594 | 94.31794 | 94.24701 | 94.86072 | 93.6333 | 90.91575 | 95.36955 | 86.46196 | 86.39533 | 95.77605 | 77.0146
1568.05 | 94.67126 | 94.64569 | 94.69683 | 94.45868 | 94.40336 | 94.51401 | 94.21661 | 94.75097 | 93.68224 | 91.54831 | 95.3 | 87.79652 | 86.32563 | 95.78524 | 76.86602
1572.04 | 94.89407 | 94.60491 | 95.18322 | 94.82975 | 94.77623 | 94.88326 | 94.56602 | 94.96672 | 94.16532 | 92.21917 | 95.4246 | 89.01373 | 86.52067 | 96.03759 | 77.00376
1576.02 | 94.71503 | 94.27936 | 95.1507 | 94.69674 | 94.42064 | 94.97284 | 94.27685 | 94.4598 | 94.09391 | 92.40814 | 95.2091 | 89.60718 | 86.22653 | 95.72033 | 76.73273
1580.02 | 94.81105 | 94.37541 | 95.24669 | 94.61143 | 94.07975 | 95.1431 | 94.5816 | 94.68 | 94.48314 | 92.64556 | 95.13781 | 90.15331 | 86.24582 | 95.87257 | 76.61908
1584.01 | 94.92615 | 94.32321 | 95.52908 | 95.03634 | 94.80317 | 95.2695 | 94.57986 | 94.65828 | 94.50144 | 93.12483 | 95.45289 | 90.79676 | 86.27562 | 95.98658 | 76.56466
1588.01 | 94.89285 | 94.15031 | 95.6354 | 94.76931 | 94.14209 | 95.39653 | 94.62343 | 94.58 | 94.66678 | 93.02112 | 94.97645 | 91.06579 | 85.91688 | 95.6052 | 76.22856
1592.02 | 94.8936 | 94.29965 | 95.48755 | 94.86468 | 94.31813 | 95.41123 | 94.63449 | 94.71217 | 94.55681 | 93.18764 | 95.15415 | 91.22113 | 85.85448 | 95.76862 | 75.94033
1596.03 | 94.98555 | 94.39112 | 95.57998 | 94.95427 | 94.44283 | 95.4657 | 94.6008 | 94.59204 | 94.60956 | 93.16214 | 94.99222 | 91.33205 | 85.79166 | 95.85474 | 75.72859
1600.05 | 94.85891 | 94.25695 | 95.46088 | 94.9013 | 94.54503 | 95.25757 | 94.55051 | 94.71285 | 94.38817 | 93.1249 | 95.15612 | 91.09368 | 85.40943 | 95.72224 | 75.09663
1604.08 | 94.75962 | 94.18326 | 95.33598 | 94.7808 | 94.491 | 95.07059 | 94.59 | 94.67943 | 94.50063 | 93.04393 | 95.16251 | 90.92534 | 85.17264 | 95.74863 | 74.59665
1608.11 | 94.76771 | 94.34555 | 95.18987 | 94.58641 | 94.32883 | 94.84399 | 94.32381 | 94.60928 | 94.03834 | 92.62382 | 95.0232 | 90.22444 | 84.38899 | 95.77243 | 73.00555
1611.93 | 94.69805 | 94.45714 | 94.93896 | 94.62837 | 94.53057 | 94.72618 | 94.3435 | 94.67911 | 94.00789 | 92.3584 | 95.31969 | 89.39711 | 83.44847 | 95.84339 | 71.05354
1615.98 | 94.53914 | 94.33941 | 94.73887 | 94.26025 | 94.06886 | 94.45164 | 94.13212 | 94.57169 | 93.69255 | 91.94548 | 95.0815 | 88.80945 | 83.00665 | 95.61235 | 70.40096
1620.04 | 94.45946 | 94.37429 | 94.54462 | 94.56359 | 94.88132 | 94.24585 | 94.05533 | 94.75613 | 93.35453 | 92.19805 | 95.34159 | 89.05452 | 83.65473 | 96.03372 | 71.27574
1624.11 | 94.39307 | 94.48459 | 94.30155 | 94.2416 | 94.38177 | 94.10143 | 94.13641 | 94.86461 | 93.40821 | 92.5818 | 95.242 | 89.9216 | 83.88058 | 95.95432 | 71.80683
1627.96 | 94.27677 | 94.57236 | 93.98118 | 94.16614 | 94.65554 | 93.67673 | 93.80868 | 94.70535 | 92.91201 | 92.89995 | 95.51334 | 90.28655 | 83.77044 | 96.07378 | 71.46709
1632.03 | 94.07858 | 94.33869 | 93.81847 | 94.01019 | 94.55249 | 93.46789 | 93.74433 | 94.7814 | 92.70726 | 92.73796 | 95.15457 | 90.32135 | 83.49574 | 95.91868 | 71.0728
1635.89 | 93.87375 | 94.185 | 93.56251 | 93.8253 | 94.39025 | 93.26035 | 93.56267 | 94.7469 | 92.37845 | 92.8787 | 95.32449 | 90.4329 | 83.30789 | 95.95354 | 70.66224
1639.98 | 93.91478 | 94.53039 | 93.29918 | 93.90637 | 94.66767 | 93.14507 | 93.56711 | 94.8773 | 92.25693 | 92.95658 | 95.42885 | 90.4843 | 83.07061 | 96.06681 | 70.07441
1644.07 | 93.88514 | 94.48528 | 93.285 | 93.88852 | 94.8086 | 92.96844 | 93.61441 | 94.8586 | 92.37022 | 93.00239 | 95.49271 | 90.51208 | 82.83856 | 96.28715 | 69.38996
1647.94 | 93.64264 | 94.30098 | 92.98429 | 93.64432 | 94.46589 | 92.82274 | 93.45081 | 94.78679 | 92.11484 | 92.90124 | 95.42987 | 90.3726 | 82.42962 | 96.31478 | 68.54447
1651.96 | 94.63241 | 96.03376 | 93.23107 | 94.63993 | 96.17802 | 93.10184 | 94.63302 | 96.68905 | 92.57699 | 93.74948 | 97.23661 | 90.26235 | 81.947 | 97.89992 | 65.99407
1655.96 | 94.52828 | 96.10343 | 92.95313 | 94.75867 | 96.27903 | 93.23832 | 94.3647 | 96.46285 | 92.26655 | 93.93806 | 97.38784 | 90.48829 | 81.29812 | 97.83452 | 64.76172
1659.97 | 94.85462 | 96.35429 | 93.35495 | 94.71 | 96.36162 | 93.05858 | 94.58583 | 96.55693 | 92.61473 | 93.88768 | 97.1347 | 90.64067 | 80.74032 | 97.85377 | 63.62687
1663.99 | 94.72177 | 96.13722 | 93.30633 | 94.68915 | 96.35858 | 93.01972 | 94.5885 | 96.52393 | 92.65306 | 94.10346 | 97.19471 | 91.01221 | 80.17144 | 97.87195 | 62.47094
1668.03 | 94.6388 | 95.99306 | 93.28455 | 94.91683 | 96.28104 | 93.55263 | 94.60198 | 96.49481 | 92.70916 | 93.97093 | 96.90607 | 91.0358 | 79.60993 | 97.86454 | 61.35531
1672.07 | 94.9881 | 96.08385 | 93.89235 | 95.22177 | 96.25701 | 94.18654 | 94.71234 | 96.39121 | 93.03346 | 94.39809 | 97.04265 | 91.75352 | 79.1689 | 97.77249 | 60.56532
1675.9 | 95.02502 | 96.17256 | 93.87748 | 95.39332 | 96.42422 | 94.36241 | 95.07677 | 96.47395 | 93.67958 | 94.55386 | 97.13215 | 91.97556 | 79.1612 | 97.96269 | 60.35971
1679.97 | 95.34467 | 96.14338 | 94.54596 | 95.10228 | 96.1538 | 94.05075 | 95.11959 | 96.39796 | 93.84122 | 94.47549 | 96.91633 | 92.03465 | 78.06027 | 97.80779 | 58.31275
1684.05 | 95.23883 | 96.01 | 94.46761 | 95.39016 | 96.21797 | 94.56234 | 95.26036 | 96.49421 | 94.02651 | 94.66333 | 96.82701 | 92.49966 | 74.71476 | 97.81889 | 51.61063
1687.91 | 95.50387 | 96.05529 | 94.95245 | 95.45333 | 96.10044 | 94.80621 | 95.34826 | 96.29012 | 94.40639 | 94.94081 | 96.8082 | 93.07342 | 75.40302 | 97.78895 | 53.01709
1692 | 95.94162 | 96.1339 | 95.74934 | 95.69446 | 96.10072 | 95.28819 | 95.61314 | 96.38047 | 94.8458 | 95.09558 | 96.82105 | 93.37012 | 81.56789 | 97.70902 | 65.42676
1696.1 | 95.82146 | 96.07186 | 95.57106 | 95.85445 | 96.05269 | 95.65621 | 95.68308 | 96.36168 | 95.00447 | 95.19268 | 96.77847 | 93.60688 | 86.39516 | 97.56153 | 75.22879
1699.97 | 96.18858 | 96.2219 | 96.15526 | 95.89882 | 95.99682 | 95.80081 | 96.06822 | 96.46143 | 95.67501 | 95.43872 | 96.90678 | 93.97066 | 89.28 | 97.78302 | 80.77706
1704.08 | 96.1293 | 96.03407 | 96.22454 | 96.33378 | 96.16803 | 96.49953 | 96.14165 | 96.48752 | 95.79579 | 95.73284 | 96.85169 | 94.61398 | 90.88115 | 97.70456 | 84.05775
1707.96 | 96.03283 | 95.80827 | 96.2574 | 96.17042 | 96.03873 | 96.30211 | 96.03136 | 96.39391 | 95.66882 | 95.61395 | 96.7872 | 94.44071 | 91.52034 | 97.58097 | 85.4597
1712.07 | 96.23177 | 95.79619 | 96.66735 | 96.21448 | 95.87647 | 96.55249 | 95.99528 | 96.02198 | 95.96858 | 95.48708 | 96.57096 | 94.4032 | 92.32274 | 97.61493 | 87.03056
1715.96 | 96.39059 | 95.97264 | 96.80854 | 96.33419 | 96.02768 | 96.64071 | 96.14703 | 96.29896 | 95.99509 | 95.79993 | 96.97094 | 94.62892 | 92.64689 | 97.60243 | 87.69135
1720.06 | 96.46693 | 96.07682 | 96.85705 | 96.47501 | 96.05186 | 96.89816 | 96.29076 | 96.31531 | 96.2662 | 95.92099 | 96.88828 | 94.9537 | 93.08744 | 97.55812 | 88.61676
1723.94 | 96.29365 | 96.00418 | 96.58312 | 96.35327 | 96.05743 | 96.64911 | 96.13171 | 96.31251 | 95.95092 | 95.69639 | 96.95752 | 94.43526 | 93.08085 | 97.68701 | 88.4747
1728.03 | 96.24964 | 95.7993 | 96.69997 | 96.39583 | 96.12824 | 96.66343 | 96.24257 | 96.11891 | 96.36622 | 95.78867 | 96.67464 | 94.90269 | 93.37494 | 97.5095 | 89.24038
1731.89 | 96.35456 | 95.93783 | 96.77129 | 96.44802 | 96.04675 | 96.8493 | 96.25969 | 96.33154 | 96.18784 | 95.85571 | 96.78318 | 94.92824 | 93.52627 | 97.4603 | 89.59224
1735.97 | 96.37806 | 95.81949 | 96.93664 | 96.2656 | 95.76898 | 96.76222 | 96.46986 | 96.21436 | 96.72536 | 95.84722 | 96.70554 | 94.98889 | 93.48301 | 97.38745 | 89.57856
1740.04 | 96.57065 | 96.02993 | 97.11136 | 96.40805 | 96.01289 | 96.80321 | 96.2517 | 96.24992 | 96.25347 | 95.75541 | 96.86599 | 94.64482 | 93.5727 | 97.60365 | 89.54174
1744.1 | 96.28213 | 95.78218 | 96.78208 | 96.23445 | 95.90918 | 96.55972 | 95.93574 | 96.14265 | 95.72882 | 95.46423 | 96.48678 | 94.44168 | 93.44532 | 97.401 | 89.48965
1747.92 | 96.15058 | 95.96845 | 96.33272 | 95.91986 | 96.00586 | 95.83386 | 95.74255 | 96.19325 | 95.29186 | 95.51946 | 96.75389 | 94.28503 | 93.38881 | 97.54952 | 89.2281
1751.96 | 95.9106 | 95.64337 | 96.17783 | 96.0694 | 95.96288 | 96.17593 | 95.83134 | 96.25353 | 95.40915 | 95.42411 | 96.65931 | 94.18891 | 93.38505 | 97.62238 | 89.14772
1755.98 | 95.92595 | 95.9615 | 95.89039 | 95.9304 | 96.14722 | 95.71357 | 95.54279 | 96.25761 | 94.82797 | 95.25332 | 96.7773 | 93.72933 | 92.94256 | 97.63 | 88.25506
1759.99 | 95.81401 | 96.19217 | 95.43585 | 95.66068 | 96.20928 | 95.11208 | 95.32568 | 96.18937 | 94.46199 | 95.13073 | 96.87659 | 93.38487 | 92.35687 | 97.77269 | 86.94106
1763.99 | 95.44377 | 95.80177 | 95.08578 | 95.34062 | 95.87697 | 94.80426 | 95.19511 | 96.22458 | 94.16564 | 94.8087 | 96.60871 | 93.0087 | 92.03043 | 97.74852 | 86.31235
1767.98 | 95.3693 | 96.01153 | 94.72706 | 95.25285 | 96.02508 | 94.48063 | 95.15946 | 96.20806 | 94.11086 | 94.79457 | 96.77816 | 92.81098 | 92.47745 | 97.72908 | 87.22582
1771.95 | 95.31578 | 95.99603 | 94.63553 | 95.1462 | 95.90464 | 94.38775 | 95.06817 | 96.2043 | 93.93203 | 94.69014 | 96.81925 | 92.56102 | 92.85417 | 97.61997 | 88.08837
1775.91 | 94.98678 | 95.73433 | 94.23924 | 95.19419 | 96.14895 | 94.23943 | 94.99382 | 96.33976 | 93.64789 | 94.51465 | 96.84837 | 92.18093 | 93.14466 | 97.72756 | 88.56175
1780.08 | 95.08282 | 96.02539 | 94.14024 | 94.9278 | 96.05426 | 93.80134 | 94.88178 | 96.39367 | 93.36989 | 94.49195 | 96.90641 | 92.0775 | 93.28664 | 97.77597 | 88.79731
1784.03 | 94.7795 | 95.9135 | 93.6455 | 94.81479 | 95.97891 | 93.65068 | 94.72799 | 96.20021 | 93.25576 | 94.4307 | 96.95782 | 91.90358 | 93.24813 | 97.77524 | 88.72101
1787.96 | 94.84302 | 95.89368 | 93.79237 | 94.95476 | 96.07586 | 93.83366 | 94.85504 | 96.40536 | 93.30472 | 94.33831 | 96.91437 | 91.76225 | 93.48288 | 97.80839 | 89.15737
1792.11 | 94.66723 | 95.91099 | 93.42347 | 94.61642 | 96.10022 | 93.13261 | 94.55689 | 96.28811 | 92.82566 | 94.35 | 97.00712 | 91.6929 | 93.45668 | 97.90169 | 89.01167
1796.04 | 94.78319 | 96.05518 | 93.51121 | 94.72713 | 96.16422 | 93.29 | 94.59464 | 96.30429 | 92.885 | 94.36412 | 97.09088 | 91.63736 | 93.42985 | 97.81472 | 89.04498
1799.96 | 94.65589 | 95.97056 | 93.34121 | 94.71582 | 95.954 | 93.47764 | 94.65 | 96.34872 | 92.95134 | 94.34761 | 96.96379 | 91.73144 | 93.46434 | 97.78263 | 89.14606